## Log_fatigue_testing
Date | Time | Record Information | Cycles | Load [kips] | Boundary Conditions | Data File Name | MTS File Name | Remarks
2011-09-02 | 10:21 | 0 | 0 | 0 | Traction Free | 'L1S12_0_0.mat' |  | Baseline
2011-09-02 | 10:40 | 2 | 0 | 0 | Clamped | 'L1S12_0_2_1.mat' | L1_S12_S00
2011-09-02 | 10:53 | 1 | 1 | 0.501 | Loaded | 'L1S12_1_1_1.mat'
2011-09-02 | 10:55 | 1 | 1 | 1.001 | Loaded | 'L1S12_1_1_2.mat' |  | ch1: A 0deg, ch2: M 0deg, ch3: S 0deg
2011-09-02 | 10:58 | 1 | 1 | 1.501 | Loaded | 'L1S12_1_1_3.mat'
2011-09-02 | 11:00 | 1 | 1 | 2.001 | Loaded | 'L1S12_1_1_4.mat'
2011-09-02 | 11:02 | 1 | 1 | 2.5 | Loaded | 'L1S12_1_1_5.mat'
2011-09-02 | 11:04 | 1 | 1 | 3 | Loaded | 'L1S12_1_1_6.mat'
2011-09-02 | 11:07 | 1 | 1 | 3.503 | Loaded | 'L1S12_1_1_7.mat' |  | 2 short cracks at the notch can be observed
2011-09-02 | 11:09 | 1 | 1 | 4.003 | Loaded | 'L1S12_1_1_8.mat' | L1_S12_S09_STRAIN_A L1_S12_S09_STRAIN_M L1_S12_S09_STRAIN_S
2011-09-02 | 11:37 | 2 | 1 | 0 | Clamped | 'L1S12_1_2_1.mat'
2011-09-02 | 11:41 | 3 | 1 | 0 | Traction Free | 'L1S12_1_3_1.mat'
2011-09-05 | 6:08 | 3 | 1 | 0 | Traction Free | 'L1S12_1_3_2.mat'
2011-09-05 | 6:22 | 2 | 2 | -0.001 | Clamped | 'L1S12_2_2_1.mat'
2011-09-05 | 6:26 | 1 | 2 | 0.501 | Loaded | 'L1S12_2_1_1.mat' | L1_S12_S10
2011-09-05 | 6:29 | 1 | 2 | 1 | Loaded | 'L1S12_2_1_2.mat'
2011-09-05 | 6:31 | 1 | 2 | 1.499 | Loaded | 'L1S12_2_1_3.mat'
2011-09-05 | 6:33 | 1 | 2 | 2.004 | Loaded | 'L1S12_2_1_4.mat'
2011-09-05 | 6:35 | 1 | 2 | 2.5 | Loaded | 'L1S12_2_1_5.mat'
2011-09-05 | 6:38 | 1 | 2 | 3.003 | Loaded | 'L1S12_2_1_6.mat'
2011-09-05 | 6:40 | 1 | 2 | 3.5 | Loaded | 'L1S12_2_1_7.mat'
2011-09-05 | 6:42 | 1 | 2 | 4.005 | Loaded | 'L1S12_2_1_8.mat' |  | 2 short cracks by notch can be observed
2011-09-05 | 6:44 | 1 | 2 | 4.501 | Loaded | 'L1S12_2_1_9.mat' |  | 4 short craks are observed
2011-09-05 | 6:46 | 1 | 2 | 5.004 | Loaded | 'L1S12_2_1_10.mat' |  | 6 short cracks observed
2011-09-05 | 6:49 | 1 | 2 | 5.503 | Loaded | 'L1S12_2_1_11.mat' |  | 8 short cracks observed
2011-09-05 | 6:51 | 1 | 2 | 6.004 | Loaded | 'L1S12_2_1_12.mat' |  | 9 cracks, most of them growing in width direction
2011-09-05 | 6:55 | 1 | 2 | 6.504 | Loaded | 'L1S12_2_1_13.mat' |  | 12 cracks observed
2011-09-05 | 6:57 | 1 | 2 | 7.008 | Loaded | 'L1S12_2_1_14.mat' | L1_S12_S24_STRAIN_A L1_S12_S24_STRAIN_M L1_S12_S24_STRAIN_S | 18 cracks observed, small delamination at the notch
2011-09-05 | 7:29 | 2 | 2 | 0 | Clamped | 'L1S12_2_2_2.mat'
2011-09-05 | 7:34 | 3 | 2 | 0 | Traction Free | 'L1S12_2_3_1.mat'
2011-09-06 | 10:21 | 3 | 3 | 0 | Traction Free | 'L1S12_3_3_1.mat'
2011-09-06 | 10:34 | 2 | 3 | 0 | Clamped | 'L1S12_3_2_1.mat'
2011-09-06 | 10:40 | 1 | 3 | 4.001 | Loaded | 'L1S12_3_1_1.mat' | L1_S12_F00
2011-09-06 | 10:44 | 1 | 10 | 4.003 | Loaded | 'L1S12_10_1_1.mat' | L1_S12_F01_STRAIN_A L1_S12_F01_STRAIN_M L1_S12_F01_STRAIN_S | 30 cracks observed. Delamination frew just a little
2011-09-06 | 11:03 | 2 | 10 | 0 | Clamped | 'L1S12_10_2_1.mat'
2011-09-06 | 11:08 | 3 | 10 | 0 | Traction Free | 'L1S12_10_3_1.mat'
2011-09-06 | 19:39 | 3 | 10 | 0 | Traction Free | 'L1S12_10_3_2.mat'
2011-09-06 | 19:52 | 2 | 10 | 0 | Clamped | 'L1S12_10_2_2.mat'
2011-09-06 | 19:55 | 1 | 10 | 4 | Loaded | 'L1S12_10_1_2.mat' | L1_S12_F02
2011-09-06 | 19:57 | 1 | 100 | 4.011 | Loaded | 'L1S12_100_1_1.mat' | L1_S12_F02_STRAIN_A L1_S12_F02_STRAIN_M L1_S12_F02_STRAIN_S
2011-09-06 | 20:20 | 2 | 100 | 0.001 | Clamped | 'L1S12_100_2_1.mat'
2011-09-06 | 20:24 | 3 | 100 | 0 | Traction Free | 'L1S12_100_3_1.mat'
2011-09-06 | 10:25 | 3 | 100 | 0 | Traction Free | 'L1S12_100_3_2.mat'
2011-09-06 | 10:36 | 2 | 100 | 0.001 | Clamped | 'L1S12_100_2_2.mat'
2011-09-06 | 10:38 | 1 | 100 | 4.004 | Loaded | 'L1S12_100_1_2.mat' | L1_S12_F04
2011-09-06 | 10:44 | 1 | 1000 | 4.014 | Loaded | 'L1S12_1000_1_1.mat' | L1_S12_F05_STRAIN_A L1_S12_F05_STRAIN_M L1_S12_F05_STRAIN_S | 39 cracks observed
2011-09-06 | 11:04 | 2 | 1000 | 0 | Clamped | 'L1S12_1000_2_1.mat'
2011-09-06 | 11:06 | 3 | 1000 | 0 | Traction Free | 'L1S12_1000_3_1.mat'
2011-09-06 | 17:57 | 3 | 1000 | 0 | Traction Free | 'L1S12_1000_3_2.mat'
2011-09-06 | 18:07 | 2 | 1000 | 0.001 | Clamped | 'L1S12_1000_2_2.mat'
2011-09-06 | 18:09 | 1 | 1000 | 4.002 | Loaded | 'L1S12_1000_1_2.mat' | L1_S12_F06
2011-09-06 | 18:43 | 1 | 10000 | 4.018 | Loaded | 'L1S12_10000_1_1.mat' | L1_S12_F07_STRAIN_A L1_S12_F07_STRAIN_M L1_S12_F07_STRAIN_S
2011-09-06 | 19:04 | 2 | 10000 | -0.001 | Clamped | 'L1S12_10000_2_1.mat'
2011-09-06 | 19:07 | 3 | 10000 | 0 | Traction Free | 'L1S12_10000_3_1.mat'
2011-09-14 | 10:04 | 3 | 10000 |  | Traction Free | 'L1S12_10000_3_2.mat'
2011-09-14 | 10:19 | 2 | 10000 | 0 | Clamped | 'L1S12_10000_2_2.mat'
2011-09-14 | 10:24 | 1 | 10000 | 4 | Loaded | 'L1S12_10000_1_2.mat' | L1_S12_F08 | no strain gages - using for SHMiA
2011-09-14 | 11:08 | 1 | 20000 | 4.005 | Loaded | 'L1S12_20000_1_1.mat' |  | 57 cracks observed
2011-09-14 | 11:11 | 2 | 20000 | 0 | Clamped | 'L1S12_20000_2_1.mat'
2011-09-14 | 11:25 | 3 | 20000 | 0 | Traction Free | 'L1S12_20000_3_1.mat'
2011-11-02 | 2:15 | 3 | 20000 | 0 | Traction Free | 'L1S12_20000_3_2.mat'
2011-11-14 | 10:58 | 3 | 20000 | 0 | Traction Free | 'L1S12_20000_3_3.mat'
2011-11-14 | 11:10 | 2 | 20000 | 0.001 | Clamped | 'L1S12_20000_2_2.mat'
2011-11-14 | 11:13 | 1 | 20000 | 4.06 | Loaded | 'L1S12_20000_1_2.mat' | L1_S12_F12
2011-11-14 | 11:48 | 1 | 30000 | 4.013 | Loaded | 'L1S12_30000_1_1.mat' | L1_S12_F13_STRAIN_A L1_S12_F13_STRAIN_M L1_S12_F13_STRAIN_S
2011-11-14 | 12:07 | 2 | 30000 | 0 | Clamped | 'L1S12_30000_2_1.mat'
2011-11-14 | 12:13 | 3 | 30000 | 0 | Traction Free | 'L1S12_30000_3_1.mat' |  | Delamination grew a little vertically
2011-11-15 | 9:53 | 3 | 30000 | 0 | Traction Free | 'L1S12_30000_3_2.mat' |  | Slight shift on data, probably dye effect or temperature
2011-11-15 | 10:12 | 2 | 30000 | 0.001 | Clamped | 'L1S12_30000_2_2.mat'
2011-11-15 | 10:20 | 1 | 30000 | 4.002 | Loaded | 'L1S12_30000_1_2.mat' | L1_S12_F14
2011-11-15 | 10:54 | 1 | 40000 | 4.012 | Loaded | 'L1S12_40000_1_1.mat' | L1_S12_F15_STRAIN_A L1_S12_F15_STRAIN_M L1_S12_F15_STRAIN_S
2011-11-15 | 11:18 | 2 | 40000 | 0 | Clamped | 'L1S12_40000_2_1.mat'
2011-11-15 | 11:22 | 3 | 40000 | 0 | Traction Free | 'L1S12_40000_3_1.mat'
2011-11-16 | 10:29 | 3 | 40000 | 0 | Traction Free | 'L1S12_40000_3_2.mat'
2011-11-16 | 10:44 | 2 | 40000 | 0 | Clamped | 'L1S12_40000_2_2.mat'
2011-11-16 | 10:47 | 1 | 40000 | 4.003 | Loaded | 'L1S12_40000_1_2.mat' | L1_S12_F16
2011-11-16 | 11:22 | 1 | 50000 | 4.01 | Loaded | 'L1S12_50000_1_1.mat' | L1_S12_F17_STRAIN_A L1_S12_F17_STRAIN_M L1_S12_F17_STRAIN_S
2011-11-16 | 11:41 | 2 | 50000 | -0.002 | Clamped | 'L1S12_50000_2_1.mat'
2011-11-16 | 11:45 | 3 | 50000 | 0 | Traction Free | 'L1S12_50000_3_1.mat'
2011-11-17 | 2:56 | 3 | 50000 | 0 | Traction Free | 'L1S12_50000_3_2.mat'
2011-11-17 | 3:07 | 2 | 50000 | 0.001 | Clamped | 'L1S12_50000_2_2.mat'
2011-11-17 | 3:10 | 1 | 50000 | 4.004 | Loaded | 'L1S12_50000_1_2.mat' | L1_S12_F18
2011-11-17 | 3:49 | 1 | 60000 | 4.006 | Loaded | 'L1S12_60000_1_1.mat' | L1_S12_F19_STRAIN_A L1_S12_F19_STRAIN_M L1_S12_F19_STRAIN_S
2011-11-17 | 4:04 | 2 | 60000 | 0.001 | Clamped | 'L1S12_60000_2_1.mat'
2011-11-17 | 4:07 | 3 | 60000 | 0 | Traction Free | 'L1S12_60000_3_1.mat'
2011-11-21 | 1:36 | 3 | 60000 | 0 | Traction Free | 'L1S12_60000_3_2.mat'
2011-11-21 | 1:48 | 2 | 60000 | 0.001 | Clamped | 'L1S12_60000_2_2.mat'
2011-11-21 | 1:52 | 1 | 60000 | 4.002 | Loaded | 'L1S12_60000_1_2.mat' | L1_S12_F20
2011-11-21 | 2:26 | 1 | 70000 | 4.008 | Loaded | 'L1S12_70000_1_1.mat' | L1_S12_F21_STRAIN_A L1_S12_F21_STRAIN_M L1_S12_F21_STRAIN_S
2011-11-21 | 2:41 | 2 | 70000 | 0 | Clamped | 'L1S12_70000_2_1.mat'
2011-11-21 | 2:46 | 3 | 70000 | 0 | Traction Free | 'L1S12_70000_3_1.mat'
2011-11-22 | 10:14 | 3 | 70000 | 0 | Traction Free | 'L1S12_70000_3_2.mat' |  | Slight shift on data, probably dye effect or temperature
2011-11-22 | 11:35 | 2 | 70000 | 0 | Clamped | 'L1S12_70000_2_2.mat'
2011-11-22 | 11:38 | 1 | 70000 | 4 | Loaded | 'L1S12_70000_1_2.mat' | L1_S12_F22
2011-11-22 | 12:13 | 1 | 80000 | 4.006 | Loaded | 'L1S12_80000_1_1.mat' | L1_S12_F23_STRAIN_A L1_S12_F23_STRAIN_M L1_S12_F23_STRAIN_S
2011-11-22 | 12:44 | 2 | 80000 | 0 | Clamped | 'L1S12_80000_2_1.mat'
2011-11-22 | 12:51 | 3 | 80000 | 0 | Traction Free | 'L1S12_80000_3_1.mat'
2011-11-29 | 2:29 | 3 | 80000 | 0 | Traction Free | 'L1S12_80000_3_2.mat'
2011-11-29 | 2:40 | 2 | 80000 | 0 | Clamped | 'L1S12_80000_2_2.mat'
2011-11-29 | 2:43 | 1 | 80000 | 4.003 | Loaded | 'L1S12_80000_1_2.mat' | L1_S12_F24
2011-11-29 | 3:18 | 1 | 90000 | 4.004 | Loaded | 'L1S12_90000_1_1.mat' | L1_S12_F25_STRAIN_A L1_S12_F25_STRAIN_M L1_S12_F25_STRAIN_S
2011-11-29 | 3:33 | 2 | 90000 | 0 | Loaded | 'L1S12_90000_2_1.mat'
2011-11-29 | 3:37 | 3 | 90000 | 0 | Traction Free | 'L1S12_90000_3_1.mat'
2011-12-06 | 1:27 | 3 | 90000 | 0 | Traction Free | 'L1S12_90000_3_2.mat'
2011-12-06 | 1:41 | 2 | 90000 | 0 | Clamped | 'L1S12_90000_2_2.mat'
2011-12-06 | 1:44 | 1 | 90000 | 4.001 | Loaded | 'L1S12_90000_1_2.mat' | L1_S12_F26
2011-12-06 | 2:26 | 1 | 100000 | 4.01 | Loaded | 'L1S12_100000_1_1.mat' | L1_S12_F27_STRAIN_A L1_S12_F27_STRAIN_M L1_S12_F27_STRAIN_S
2011-12-06 | 2:42 | 2 | 100000 | 0 | Clamped | 'L1S12_100000_2_1.mat'
2011-12-06 | 2:45 | 3 | 100000 | 0 | Traction Free | 'L1S12_100000_3_1.mat'