## Log_fatigue_testing
Date | Time | Record Information | Cycles | Load | Boundary Conditions | Data File Name | MTS File Name | Remarks
2010-09-15 | 9:30 | 0 | 0 | 0 | Traction Free | 'L1S19_0_0.mat'
2010-09-15 | 11:30 | 3 | 1 | 0 | Traction Free | 'L1S19_1_3_1.mat' | L1_S19_F001
2010-09-19 | 11:46 | 3 | 1 | 0 | Traction Free | 'L1S19_1_3_2.mat'
2010-09-19 | 12:03 | 2 | 1 | 0 | Clamped | 'L1S19_1_2_1.mat'
2010-09-19 | 12:10 | 1 | 1 | 7.004 | Loaded | 'L1S19_1_1_1.mat' | L1_S19_F002 | Loaded statically up to 7 kips
2010-09-19 | 12:15 | 2 | 2 | 0.001 | Clamped | 'L1S19_2_2_1.mat'
2010-09-19 | 12:19 | 3 | 2 | 0 | Traction Free | 'L1S19_2_3_1.mat'
2010-09-20 | 14:04 | 3 | 2 | 0 | Traction Free | 'L1S19_2_3_2.mat'
2010-09-20 | 14:14 | 2 | 2 | 0 | Clamped | 'L1S19_2_2_2.mat'
2010-09-20 | 14:19 | 1 | 2 | 4.001 | Loaded | 'L1S19_2_1_1.mat' | L1_S19_F003
2010-09-20 | 14:23 | 1 | 10 | 4.001 | Loaded | 'L1S19_10_1_1.mat'
2010-09-20 | 14:28 | 2 | 10 | 0.001 | Clamped | 'L1S19_10_2_1.mat'
2010-09-20 | 14:32 | 3 | 10 | 0 | Traction Free | 'L1S19_10_3_1.mat'
2010-09-21 | 9:28 | 3 | 10 | 0 | Traction Free | 'L1S19_10_3_2.mat'
2010-09-21 | 9:39 | 2 | 10 | 0.001 | Clamped | 'L1S19_10_2_2.mat'
2010-09-21 | 9:50 | 1 | 10 | 4.002 | Loaded | 'L1S19_10_1_2.mat' | L1_S19_F004
2010-09-21 | 9:55 | 1 | 100 | 4.002 | Loaded | 'L1S19_100_1_1.mat'
2010-09-21 | 9:59 | 2 | 100 | 0 | Clamped | 'L1S19_100_2_1.mat'
2010-09-21 | 10:04 | 3 | 100 | 0 | Traction Free | 'L1S19_100_3_1.mat'
2010-09-21 | 12:23 | 3 | 100 | 0 | Traction Free | 'L1S19_100_3_2.mat'
2010-09-21 | 2:15 | 2 | 100 | 0 | Clamped | 'L1S19_100_2_2.mat'
2010-09-21 | 2:18 | 1 | 100 | 4.002 | Loaded | 'L1S19_100_1_2.mat' | L1_S19_F005
2010-09-21 | 2:40 | 1 | 1000 | 4.002 | Loaded | 'L1S19_1000_1_1.mat'
2010-09-21 | 2:44 | 2 | 1000 | 0.001 | Clamped | 'L1S19_1000_2_1.mat'
2010-09-21 | 2:47 | 3 | 1000 | 0 | Traction Free | 'L1S19_1000_3_1.mat'
2010-10-14 | 11:46 | 3 | 1000 | 0 | Traction Free | 'L1S19_1000_3_2.mat'
2010-10-14 | 11:51 | 2 | 1000 | 0 | Clamped | 'L1S19_1000_2_2.mat'
2010-10-14 | 11:57 | 1 | 1000 | 4.004 | Loaded | 'L1S19_1000_1_2.mat' | L1_S19_F006
2010-10-14 | 12:29 | 1 | 10000 | 4.012 | Loaded | 'L1S19_10000_1_1.mat'
2010-10-14 | 12:33 | 2 | 10000 | 0 | Clamped | 'L1S19_10000_2_1.mat'
2010-10-14 | 12:37 | 3 | 10000 | 0 | Traction Free | 'L1S19_10000_3_1.mat'
2010-10-14 | 4:09 | 3 | 10000 | 0 | Traction Free | 'L1S19_10000_3_2.mat' |  | Possible dye effects.
2010-10-15 | 8:41 | 3 | 10000 | 0 | Traction Free | 'L1S19_10000_3_3.mat'
2010-10-15 | 8:48 | 3 | 10000 | 0 | Traction Free | 'L1S19_10000_3_4.mat' |  | Data still slightly shifted
2010-10-15 | 9:02 | 2 | 10000 | 0.007 | Clamped | 'L1S19_10000_2_2.mat' |  | Data still slightly shifted
2010-10-15 | 9:08 | 1 | 10000 | 4.001 | Loaded | 'L1S19_10000_1_2.mat' | L1_S19_F007
2010-10-15 | 10:34 | 1 | 20000 | 4.009 | Loaded | 'L1S19_20000_1_1.mat'
2010-10-15 | 10:43 | 2 | 20000 | 0.002 | Clmaped | 'L1S19_20000_2_1.mat'
2010-10-15 | 10:54 | 3 | 20000 | 0 | Traction Free | 'L1S19_20000_3_1.mat' |  | random behaviour: sensor 8
2010-10-15 | 10:55 | 3 | 20000 | 0 | Traction Free | 'L1S19_20000_3_2.mat'
2010-10-15 | 1:21 | 3 | 20000 | 0 | Traction Free | 'L1S19_20000_3_3.mat'
2010-10-15 | 1:30 | 3 | 20000 | 0 | Traction Free | 'L1S19_20000_3_4.mat'
2010-10-15 | 1:42 | 2 | 20000 | 0.003 | Clamped | 'L1S19_20000_2_2.mat'
2010-10-15 | 1:47 | 1 | 20000 | 4.001 | Loaded | 'L1S19_20000_1_2.mat' | L1_S19_F008 | Sensor 7 signals are very small
2010-10-15 | 3:20 | 1 | 30000 | 4.01 | Loaded | 'L1S19_30000_1_1.mat'
2010-10-15 | 3:25 | 2 | 30000 | 0 | Clamped | 'L1S19_30000_2_1.mat'
2010-10-15 | 3:29 | 3 | 30000 | 0 | Traction Free | 'L1S19_30000_3_1.mat'
2010-10-18 | 1:07 | 3 | 30000 | 0 | Traction Free | 'L1S19_30000_3_2.mat'
2010-10-18 | 1:20 | 2 | 30000 | 0.001 | Clamped | 'L1S19_30000_2_2.mat'
2010-10-18 | 1:24 | 1 | 30000 | 4.001 | Loaded | 'L1S19_30000_1_2.mat' | L1_S19_F009
2010-10-18 | 2:49 | 1 | 40000 | 4.012 | Loaded | 'L1S19_40000_1_1.mat'
2010-10-18 | 2:53 | 1 | 40000 | 4.002 | Loaded | 'L1S19_40000_1_2.mat'
2010-10-18 | 3:02 | 2 | 40000 | 0.001 | Clamped | 'L1S19_40000_2_1.mat'
2010-10-18 | 3:08 | 3 | 40000 | 0 | Traction Free | 'L1S19_40000_3_1.mat'
2010-10-19 | 9:48 | 3 | 40000 | 0 | Traction Free | 'L1S19_40000_3_2.mat'
2010-10-19 | 10:15 | 2 | 40000 | 0 | Clamped | 'L1S19_40000_2_2.mat'
2010-10-19 | 10:22 | 1 | 40000 | 4.001 | Loaded | 'L1S19_40000_1_3.mat' | L1_S19_F010
2010-10-19 | 11:06 | 1 | 50000 | 4.009 | Loaded | 'L1S19_50000_1_1.mat'
2010-10-19 | 11:12 | 2 | 50000 | 0.001 | Clamped | 'L1S19_50000_2_1.mat'
2010-10-19 | 11:17 | 3 | 50000 | 0 | Traction Free | 'L1S19_50000_3_1.mat'
2010-10-19 | 2:27 | 3 | 50000 | 0 | Traction Free | 'L1S19_50000_3_2.mat' |  | dye still affecting signals
2010-10-19 | 3:48 | 3 | 50000 | 0 | Traction Free | 'L1S19_50000_3_3.mat'
2010-10-19 | 4:01 | 2 | 50000 | 0.001 | Clamped | 'L1S19_50000_2_2.mat'
2010-10-19 | 4:06 | 1 | 50000 | 4 | Loaded | 'L1S19_50000_1_2.mat' | L1_S19_F011
2010-10-19 | 5:30 | 1 | 75000 | 4.001 | Loaded | 'L1S19_75000_1_1.mat'
2010-10-19 | 5:35 | 2 | 75000 | 0 | Clamped | 'L1S19_75000_2_1.mat'
2010-10-19 | 5:40 | 3 | 75000 | 0 | Traction Free | 'L1S19_75000_3_1.mat'
2010-10-20 | 2:05 | 3 | 75000 | 0 | Traction Free | 'L1S19_75000_3_2.mat'
2010-10-20 | 2:07 | 2 | 75000 | 0.001 | Clamped | 'L1S19_75000_2_2.mat'
2010-10-20 | 2:09 | 1 | 75000 | 4.003 | Loaded | 'L1S19_75000_1_2.mat' | L1_S19_F012
2010-10-20 | 3:53 | 1 | 100000 | 4.001 | Loaded | 'L1S19_100000_1_1.mat'
2010-10-20 | 3:59 | 2 | 100000 | 0.003 | Clamped | 'L1S19_100000_2_1.mat'
2010-10-20 | 4:02 | 3 | 100000 | 0 | Traction Free | 'L1S19_100000_3_1.mat'
2010-10-21 | 11:53 | 3 | 100000 | 0 | Traction Free | 'L1S19_100000_3_2.mat'
2010-10-21 | 12:05 | 2 | 100000 | 0.001 | Clamped | 'L1S19_100000_2_2.mat'
2010-10-21 | 12:15 | 1 | 100000 | 4.001 | Loaded | 'L1S19_100000_1_2.mat'
2010-10-21 | 12:37 | 1 | 100000 | 4 | Loaded | 'L1S19_100000_1_3.mat' | L1_S19_F013 | Trying to see if dye evaporates.
2010-10-21 | 1:59 | 1 | 125000 | 4.005 | Loaded | 'L1S19_125000_1_1.mat' |  | Delamination progressed a lot. All the way to glass tabs
2010-10-21 | 2:03 | 1 | 125000 | 4 | Loaded | 'L1S19_125000_1_2.mat' |  | to have at same load as before
2010-10-21 | 2:08 | 2 | 125000 | 0.001 | Clamped | 'L1S19_125000_2_1.mat' |  | the delaminated areas are warping outwards.
2010-10-21 | 2:10 | 3 | 125000 | 0 | Traction Free | 'L1S19_125000_3_1.mat' |  | Smart strip was cut vertically. Sensors 7 and 8 are completely separated. Sensor 10 is on top of delamination
2010-10-19 | 2:13 | 3 | 125000 | 0 | Traction Free | 'L1S19_125000_3_2.mat'