## Log_fatigue_testing
Date | Time | Record Information | Cycles | Load [kips] | Boundary Conditions | Data File Name | MTS File Name | Remarks
2011-08-02 | 16:40 | 2 | 0 | 0 | Clamped | 'L2S11_0_2_1.mat' | L2_S11_S00
2011-08-02 | 16:45 | 1 | 1 | 0.509 | Loaded | 'L2S11_1_1_1.mat'
2011-08-02 | 16:47 | 1 | 1 | 1.004 | Loaded | 'L2S11_1_1_2.mat' |  | overshot to 1.013
2011-08-02 | 16:50 | 1 | 1 | 1.503 | Loaded | 'L2S11_1_1_3.mat'
2011-08-02 | 16:54 | 1 | 1 | 2.008 | Loaded | 'L2S11_1_1_4.mat'
2011-08-02 | 16:56 | 1 | 1 | 2.503 | Loaded | 'L2S11_1_1_5.mat'
2011-08-02 | 16:57 | 1 | 1 | 3 | Loaded | 'L2S11_1_1_6.mat'
2011-08-02 | 17:00 | 1 | 1 | 3.503 | Loaded | 'L2S11_1_1_7.mat'
2011-08-02 | 17:03 | 1 | 1 | 4.001 | Loaded | 'L2S11_1_1_8.mat'
2011-08-02 | 17:06 | 1 | 1 | 4.503 | Loaded | 'L2S11_1_1_9.mat'
2011-08-02 | 17:26 | 2 | 1 | 0.001 | Clamped | 'L2S11_1_2_1.mat'
2011-08-02 | 17:30 | 3 | 1 | 0 | Traction Free | 'L2S11_1_3_1.mat'
2011-08-03 | 14:00 | 0 | 1 | 0 | Traction Free | 'L2S11_1_0.mat' |  | Baseline
2011-08-03 | 14:10 | 2 | 2 | 0 | Clamped | 'L2S11_2_2_1.mat' | L2_S11_S10
2011-08-03 | 14:15 | 1 | 2 | 0.5 | Loaded | 'L2S11_2_1_1.mat'
2011-08-03 | 14:19 | 1 | 2 | 1.002 | loaded | 'L2S11_2_1_2.mat'
2011-08-03 | 14:22 | 1 | 2 | 1.501 | loaded | 'L2S11_2_1_3.mat'
2011-08-03 | 14:25 | 1 | 2 | 2.003 | loaded | 'L2S11_2_1_4.mat'
2011-08-03 | 14:27 | 1 | 2 | 2.5 | loaded | 'L2S11_2_1_5.mat' |  | overshot to 2.530
2011-08-03 | 14:31 | 1 | 2 | 3 | loaded | 'L2S11_2_1_6.mat'
2011-08-03 | 14:33 | 1 | 2 | 3.5 | loaded | 'L2S11_2_1_7.mat' |  | overshot to 3.512
2011-08-03 | 14:36 | 1 | 2 | 4.007 | loaded | 'L2S11_2_1_8.mat' |  | overshot to 4.038 MTS is acting up --> showing different numbers
2011-08-03 | 14:42 | 1 | 2 | 4.511 | loaded | 'L2S11_2_1_9.mat' |  | overshot to 4.7~
2011-08-03 | 14:44 | 1 | 2 | 5.001 | loaded | 'L2S11_2_1_10.mat'
2011-08-03 | 14:48 | 1 | 2 | 5.498 | loaded | 'L2S11_2_1_11.mat'
2011-08-03 | 14:50 | 1 | 2 | 5.996 | loaded | 'L2S11_2_1_12.mat'
2011-08-03 | 14:53 | 1 | 2 | 6.499 | loaded | 'L2S11_2_1_13.mat'
2011-08-03 | 14:57 | 1 | 2 | 6.999 | Loaded | 'L2S11_2_1_14.mat' |  | heard cracking, some small cracks observed at notch area
2011-08-03 | 15:00 | 1 | 2 | 7.503 | Loaded | 'L2S11_2_1_15.mat' |  | 13 short cracks and very dense at notch. Small delam observed too
2011-08-03 | 15:03 | 1 | 2 | 8.003 | Loaded | 'L2S11_2_1_16.mat' |  | 18 short cracks and very dense at notch. Small delam observed too
2011-08-03 | 15:10 | 2 | 3 | 0.008 | Clamped | 'L2S11_3_2_1.mat' | L2_S11_S26_STRAIN_A L2_S11_S26_STRAIN_M L2_S11_S26_STRAIN_S
2011-08-03 | 15:33 | 2 | 3 | 0.001 | Clamped | 'L2S11_3_2_2.mat'
2011-08-03 | 15:39 | 3 | 3 | 0 | Traction Free | 'L2S11_3_3_1.mat'
2011-08-04 | 14:20 | 3 | 3 | 0 | Traction Free | 'L2S11_3_3_2.mat'
2011-08-04 | 14:28 | 2 | 3 | 0 | Clamped | 'L2S11_3_2_3.mat'
2011-08-04 | 14:34 | 1 | 3 | 4.576 | Loaded | 'L2S11_3_1_1.mat' | L2_S11_F00
2011-08-04 | 14:36 | 1 | 3 | 4.577 | Loaded | 'L2S11_3_1_2.mat' | L2_S11_F01_STRAIN_A L2_S11_F01_STRAIN_M L2_S11_F01_STRAIN_S | 21 cracks observed
2011-08-04 | 14:57 | 2 | 10 | 0 | Clamped | 'L2S11_10_2_1.mat'
2011-08-05 | 9:10 | 3 | 10 | 0 | Traction Free | 'L2S11_10_3_1.mat'
2011-08-05 | 9:17 | 2 | 10 | -0.001 | Loaded | 'L2S11_10_2_2.mat'
2011-08-05 | 9:24 | 1 | 10 | 4.575 | Loaded | 'L2S11_10_1_1.mat' | L2_S11_F02
2011-08-05 | 9:28 | 1 | 110 | 4.584 | Loaded | 'L2S11_110_1_1.mat' | L2_S11_F02_STRAIN_A L2_S11_F02_STRAIN_M L2_S11_F02_STRAIN_S | 28 cracks observed by notch area
2011-08-05 | 9:54 | 2 | 110 | 0.001 | Clamped | 'L2S11_110_2_1.mat'
2011-08-05 | 9:57 | 3 | 110 | 0 | Traction Free | 'L2S11_110_3_1.mat'
2011-08-08 | 15:18 | 3 | 110 | 0 | Traction Free | 'L2S11_110_3_2.mat'
2011-08-08 | 15:24 | 2 | 110 | 0 | Clamped | 'L2S11_110_2_2.mat'
2011-08-08 | 15:32 | 1 | 110 | 4.575 | Loaded | 'L2S11_110_1_2.mat' | L2_S11_F04
2011-08-08 | 15:41 | 1 | 1000 | 4.571 | Loaded | 'L2S11_1000_1_1.mat' | L2_S11_F05_STRAIN_A L2_S11_F05_STRAIN_M L2_S11_F05_STRAIN_S | Heard loud noise. 32-34 cracks observed. Delam grew a bit.
2011-08-08 | 16:05 | 2 | 1000 | 0 | Clamped | 'L2S11_1000_2_1.mat'
2011-08-08 | 16:09 | 3 | 1000 | 0 | Traction Free | 'L2S11_1000_3_1.mat'
2011-08-09 | 9:00 | 3 | 1000 | 0 | Traction Free | 'L2S11_1000_3_2.mat'
2011-08-09 | 9:08 | 2 | 1000 | 0.003 | Clamped | 'L2S11_1000_2_2.mat'
2011-08-09 | 9:13 | 1 | 1000 | 4.575 | Loaded | 'L2S11_1000_1_2.mat' | L2_S11_F06 | cracking heard
2011-08-09 | 9:47 | 1 | 10000 | 4.583 | Loaded | 'L2S11_10000_1_1.mat' | L2_S11_F07_STRAIN_A L2_S11_F07_STRAIN_M L2_S11_F07_STRAIN_S | 44 cracks counted (more present), delamination grew more
2011-08-09 | 10:09 | 2 | 10000 | 0 | Clamped | 'L2S11_10000_2_1.mat'
2011-08-09 | 10:12 | 3 | 10000 | 0 | Traction Free | 'L2S11_10000_3_1.mat'
2011-08-10 | 8:34 | 3 | 10000 | 0 | Traction Free | 'L2S11_10000_3_2.mat'
2011-08-10 | 8:46 | 2 | 10000 | 0 | Clamped | 'L2S11_10000_2_2.mat'
2011-08-10 | 8:54 | 1 | 10000 | 4.574 | Loaded | 'L2S11_10000_1_2.mat' | L2_S11_F08 | cracking heard
2011-08-10 | 9:32 | 1 | 20000 | 4.582 | Loaded | 'L2S11_20000_1_1.mat' | L2_S11_F09_STRAIN_A L2_S11_F09_STRAIN_M L2_S11_F09_STRAIN_S | 64 cracks counted new delamination area by lower right edge
2011-08-10 | 10:16 | 2 | 20000 | 0 | Clamped | 'L2S11_20000_2_1.mat'
2011-08-10 | 10:18 | 3 | 20000 | 0 | Traction Free | 'L2S11_20000_3_1.mat'
2011-08-11 | 11:45 | 3 | 20000 | 0 | Traction Free | 'L2S11_20000_3_2.mat'
2011-08-11 | 11:58 | 2 | 20000 | 0.001 | Clamped | 'L2S11_20000_2_2.mat'
2011-08-11 | 12:03 | 1 | 20000 | 4.574 | Loaded | 'L2S11_20000_1_2.mat' | L2_S11_F10
2011-08-11 | 12:43 | 1 | 30000 | 4.58 | Loaded | 'L2S11_30000_1_1.mat' | L2_S11_F11_STRAIN_A L2_S11_F11_STRAIN_M L2_S11_F11_STRAIN_S
2011-08-11 | 13:12 | 2 | 30000 | 0.001 | Clamped | 'L2S11_30000_2_1.mat'
2011-08-11 | 13:17 | 3 | 30000 | 0 | Traction Free | 'L2S11_30000_3_1.mat'
2011-08-12 | 14:28 | 3 | 30000 | 0 | Traction Free | 'L2S11_30000_3_2.mat'
2011-08-12 | 14:34 | 2 | 30000 | 0.001 | Clamped | 'L2S11_30000_2_2.mat'
2011-08-12 | 14:41 | 1 | 30000 | 4.577 | Loaded | 'L2S11_30000_1_2.mat' | L2_S11_F12 | only M and S 0 deg strain gages
2011-08-12 | 15:35 | 1 | 40000 | 4.585 | Loaded | 'L2S11_40000_1_1.mat' | L2_S11_F13_STRAIN_A L2_S11_F13_STRAIN_M L2_S11_F13_STRAIN_S
2011-08-12 | 16:03 | 2 | 40000 | 0 | Clamped | 'L2S11_40000_2_1.mat'
2011-08-12 | 16:09 | 3 | 40000 | 0 | Traction Free | 'L2S11_40000_3_1.mat'
2011-08-15 | 10:03 | 3 | 40000 | 0 | Traction Free | 'L2S11_40000_3_2.mat'
2011-08-15 | 10:10 | 2 | 40000 | 0.001 | Clamped | 'L2S11_40000_2_2.mat'
2011-08-15 | 10:20 | 1 | 40000 | 4.574 | Loaded | 'L2S11_40000_1_2.mat' | L2_S11_F14 | Took strain data with all 0deg strain gages
2011-08-15 | 10:58 | 1 | 50000 | 4.574 | Loaded | 'L2S11_50000_1_1.mat' | L2_S11_F15_STRAIN_A L2_S11_F15_STRAIN_M L2_S11_F15_STRAIN_S
2011-08-15 | 11:23 | 2 | 50000 | 0 | Clamped | 'L2S11_50000_2_1.mat'
2011-08-15 | 11:27 | 3 | 50000 | 0 | Traction Free | 'L2S11_50000_3_1.mat'
2011-08-16 | 10:39 | 3 | 50000 | 0 | Traction Free | 'L2S11_50000_3_2.mat'
2011-08-16 | 10:47 | 2 | 50000 | 0 | Clamped | 'L2S11_50000_2_2.mat'
2011-08-16 | 10:55 | 1 | 50000 | 4.575 | Loaded | 'L2S11_50000_1_2.mat' | L2_S11_F16 | 0deg strain gage was BAL high Heard loud noise
2011-08-16 | 11:33 | 1 | 60000 | 4.572 | Loaded | 'L2S11_60000_1_1.mat' | L2_S11_F17_STRAIN_A L2_S11_F17_STRAIN_M L2_S11_F17_STRAIN_S
2011-08-16 | 12:00 | 2 | 60000 | 0.001 | Clamped | 'L2S11_60000_2_1.mat'
2011-08-16 | 12:03 | 3 | 60000 | 0 | Traction Free | 'L2S11_60000_3_1.mat'
2011-08-17 | 10:37 | 3 | 60000 | 0 | Traction Free | 'L2S11_60000_3_2.mat'
2011-08-17 | 10:44 | 2 | 60000 | 0 | Clamped | 'L2S11_60000_2_2.mat' |  | A 0deg strain gage BAL high, not using
2011-08-17 | 10:51 | 1 | 60000 | 4.577 | Loaded | 'L2S11_60000_1_2.mat' | L2_S11_F18
2011-08-17 | 11:28 | 1 | 70000 | 4.576 | Loaded | 'L2S11_70000_1_1.mat' | L2_S11_F19_STRAIN_A L2_S11_F19_STRAIN_M L2_S11_F19_STRAIN_S
2011-08-17 | 11:51 | 2 | 70000 | 0 | Clamped | 'L2S11_70000_2_1.mat'
2011-08-17 | 11:55 | 3 | 70000 | 0 | Traction Free | 'L2S11_70000_3_1.mat'
2011-08-18 | 10:04 | 3 | 70000 | 0 | Traction Free | 'L2S11_70000_3_2.mat'
2011-08-18 | 10:12 | 2 | 70000 | -0.001 | Clamped | 'L2S11_70000_2_2.mat'
2011-08-18 | 10:21 | 1 | 70000 | 4.575 | Loaded | 'L2S11_70000_1_2.mat' | L2_S11_F20 | 0deg for A&S not working not taking strain data for them
2011-08-18 | 10:55 | 1 | 80000 | 4.585 | Loaded | 'L2S11_80000_1_1.mat' | L2_S11_F21_STRAIN_A L2_S11_F21_STRAIN_M L2_S11_F21_STRAIN_S
2011-08-18 | 11:18 | 2 | 80000 | 0 | Clamped | 'L2S11_80000_2_1.mat'
2011-08-18 | 11:22 | 3 | 80000 | 0 | Traction Free | 'L2S11_80000_3_1.mat'
2011-10-04 | 9:55 | 3 | 80000 | 0 | Traction Free | 'L2S11_80000_3_2.mat'
2011-10-04 | 10:08 | 2 | 80000 | 0.001 | Clamped | 'L2S11_80000_2_2.mat'
2011-10-04 | 10:15 | 1 | 80000 | 4.573 | Loaded | 'L2S11_80000_1_2.mat' | L2_S11_F22 | 0deg strain gages on BAL high
2011-10-04 | 10:50 | 1 | 90000 | 4.588 | Loaded | 'L2S11_90000_1_1.mat' | L2_S11_F23_STRAIN_A L2_S11_F23_STRAIN_M L2_S11_F23_STRAIN_S
2011-10-04 | 11:12 | 2 | 90000 | 0.001 | Clamped | 'L2S11_90000_2_1.mat'
2011-10-04 | 11:16 | 3 | 90000 | 0 | Traction Free | 'L2S11_90000_3_1.mat'
2011-10-10 | 11:23 | 3 | 90000 | 0 | Traction Free | 'L2S11_90000_3_2.mat'
2011-10-10 | 11:34 | 2 | 90000 | 0.003 | Clamped | 'L2S11_90000_2_2.mat'
2011-10-10 | 11:37 | 1 | 90000 | 4.573 | Loaded | 'L2S11_90000_1_2.mat' | L2_S11_F24 | No strain gage data taken
2011-10-10 | 12:15 | 1 | 100000 | 4.584 | Loaded | 'L2S11_100000_1_1.mat' | L2_S11_F25_STRAIN_A L2_S11_F25_STRAIN_M L2_S11_F25_STRAIN_S
2011-10-10 | 12:33 | 2 | 100000 | 0.001 | Clamped | 'L2S11_100000_2_1.mat'
2011-10-10 | 12:37 | 3 | 100000 | 0 | Traction Free | 'L2S11_100000_3_1.mat'
2011-10-11 | 12:46 | 3 | 100000 | 0 | Traction Free | 'L2S11_100000_3_2.mat'
2011-10-11 | 12:55 | 2 | 100000 | 0.001 | Clamped | 'L2S11_100000_2_2.mat'
2011-10-11 | 12:59 | 1 | 100000 | 4.577 | Loaded | 'L2S11_100000_1_2.mat' | L2_S11_F26 | Taking strain data with 90 deg gages ch1:actuatorsch2:centerch3:sensors
2011-10-11 | 4:06 | 1 | 150000 | 4.584 | Loaded | 'L2S11_150000_1_1.mat' | L2_S11_F27_STRAIN_A L2_S11_F27_STRAIN_M L2_S11_F27_STRAIN_S
2011-10-11 | 4:25 | 2 | 150000 | -0.001 | Clamped | 'L2S11_150000_2_1.mat'
2011-10-11 | 4:28 | 3 | 150000 | 0 | Traction Free | 'L2S11_150000_3_1.mat' |  | Delamination appears to have increased
2011-10-13 | 10:39 | 3 | 150000 | 0 | Traction Free | 'L2S11_150000_3_2.mat'
2011-10-13 | 10:48 | 2 | 150000 | 0 | Clamped | 'L2S11_150000_2_2.mat'
2011-10-13 | 10:50 | 1 | 150000 | 4.573 | Loaded | 'L2S11_150000_1_2.mat' | L2_S11_F28
2011-10-13 | 1:30 | 1 | 200000 | 4.573 | Loaded | 'L2S11_200000_1_1.mat' | L2_S11_F29_STRAIN_A L2_S11_F29_STRAIN_M L2_S11_F29_STRAIN_S
2011-10-13 | 1:49 | 2 | 200000 | 0 | Clamped | 'L2S11_200000_2_1.mat'
2011-10-13 | 1:53 | 3 | 200000 | 0 | Traction Free | 'L2S11_200000_3_1.mat'
2011-10-20 | 10:26 | 3 | 200000 | 0 | Traction Free | 'L2S11_200000_3_2.mat'
2011-10-20 | 10:38 | 2 | 200000 | -0.001 | Clamped | 'L2S11_200000_2_2.mat'
2011-10-20 | 10:41 | 1 | 200000 | 4.576 | Loaded | 'L2S11_200000_1_2.mat' | L2_S11_F30 | Strain data with 90 deg gages
2011-10-20 | 11:16 | 1 | 207000 | 4.587 | Loaded | 'L2S11_207000_1_1.mat' | L2_S11_F31_STRAIN_A L2_S11_F31_STRAIN_M L2_S11_F31_STRAIN_S | Stopped test due to large delamination near actuators. Will take Xray of that area, and strain can be checked but I believe that the strain is way larger than the sensor strain which indicates damage present
2011-10-20 | 11:35 | 2 | 207000 | 0 | Clamped | 'L2S11_207000_2_1.mat'
2011-10-20 | 11:38 | 3 | 207000 | 0 | Traction Free | 'L2S11_207000_3_1.mat'