## Log_fatigue_testing
Date | Time | Record Information | Cycles | Load | Boundary Conditions | Data File Name | MTS File Name | Remarks
2010-07-26 | 10:48 | 0 | 0 | 0 | Traction Free | 'L2S18_0_2_1.mat'
2010-07-26 | 11:05 | 2 | 0 | 0.004 | Clamped | 'L2S18_0_1_1.mat' | L2_S18_1_S001
2010-07-26 | 11:06 | 1 | 0 | 0.505 | Loaded | 'L2S18_0_1_2.mat'
2010-07-26 | 11:09 | 1 | 0 | 1.004 | Loaded | 'L2S18_0_0.mat'
2010-07-26 | 11:12 | 1 | 0 | 1.507 | Loaded | 'L2S18_1_1_1.mat'
2010-08-02 | 10:57 | 0 | 0 | 0 | Traction Free | 'L2S18_1_1_2.mat'
2010-08-02 | 11:02 | 0 | 0 | 0 | Traction Free | 'L2S18_1_1_3.mat'
2010-08-02 | 11:10 | 0 | 0 | 0 | Traction Free | 'L2S18_1_1_4.mat'
2010-08-02 | 11:12 | 0 | 0 | 0 | Traction Free | 'L2S18_1_1_5.mat'
2010-08-02 | 11:44 | 2 | 0 | 0.001 | Clamped | 'L2S18_1_1_6.mat' | L2_S18_1_S002
2010-08-02 | 11:49 | 1 | 1 | 0.5 | Loaded | 'L2S18_1_1_7.mat'
2010-08-02 | 11:51 | 1 | 1 | 1.003 | Loaded | 'L2S18_1_1_8.mat'
2010-08-02 | 11:55 | 1 | 1 | 1.501 | Loaded | 'L2S18_1_1_9.mat'
2010-08-02 | 11:58 | 1 | 1 | 2.003 | Loaded | 'L2S18_1_1_10.mat'
2010-08-02 | 12:02 | 1 | 1 | 2.504 | Loaded | 'L2S18_1_1_11.mat'
2010-08-02 | 12:09 | 1 | 1 | 3.006 | Loaded | 'L2S18_1_1_12.mat'
2010-08-02 | 12:12 | 1 | 1 | 3.502 | Loaded | 'L2S18_1_1_13.mat'
2010-08-02 | 12:17 | 1 | 1 | 4.005 | Loaded | 'L2S18_1_1_14.mat'
2010-08-02 | 12:20 | 1 | 1 | 4.504 | Loaded | 'L2S18_1_2_1.mat'
2010-08-02 | 12:25 | 1 | 1 | 5 | Loaded | 'L2S18_1_3_1.mat'
2010-08-02 | 12:31 | 1 | 1 | 5.503 | Loaded | 'L2S18_1_3_2.mat'
2010-08-02 | 12:34 | 1 | 1 | 6.005 | Loaded | 'L2S18_1_2_2.mat'
2010-08-02 | 12:37 | 1 | 1 | 6.501 | Loaded | 'L2S18_1_1_15.mat'
2010-08-02 | 12:42 | 1 | 1 | 7.008 | Loaded | 'L2S18_10000_1_1.mat'
2010-08-02 | 12:47 | 2 | 1 | -0.002 | Clamped | 'L2S18_20000_1_1.mat'
2010-08-02 | 12:55 | 3 | 1 | 0 | Traction Free | 'L2S18_30000_1_1.mat' |  | X-Ray taken on plate D
2010-08-02 | 13:42 | 3 | 1 | 0 | Traction Free | 'L2S18_40000_1_1.mat'
2010-08-02 | 14:01 | 2 | 1 | -0.003 | Clamped | 'L2S18_50000_1_1.mat'
2010-08-02 | 14:05 | 1 | 1 | 4.003 | Loaded | 'L2S18_50000_2_1.mat'
2010-08-02 | 14:50 | 1 | 10000 | 4.004 | Loaded | 'L2S18_50000_3_1.mat' | L2_S18_1_F001
2010-08-02 | 15:51 | 1 | 20000 | 4.004 | Loaded | 'L2S18_50000_3_2.mat' | L2_S18_1_F002
2010-08-02 | 16:28 | 1 | 30000 | 4.004 | Loaded | 'L2S18_50000_2_2.mat' | L2_S18_1_F003
2010-08-02 | 17:05 | 1 | 40000 | 4.004 | Loaded | 'L2S18_50000_1_2.mat' | L2_S18_1_F004
2010-08-02 | 17:43 | 1 | 50000 | 4.004 | Loaded | 'L2S18_60000_1_1.mat' | L2_S18_1_F005
2010-08-02 | 17:50 | 2 | 50000 | 0.001 | Clamped | 'L2S18_70000_1_1.mat'
2010-08-02 | 17:58 | 3 | 50000 |  | Traction Free | 'L2S18_80000_1_1.mat'
2010-08-04 | 9:48 | 3 | 50000 |  | Traction Free | 'L2S18_90000_1_1.mat'
2010-08-04 | 9:58 | 2 | 50000 | 0.001 | Clamped | 'L2S18_100000_1_1.mat'
2010-08-04 | 10:02 | 1 | 50000 | 4.004 | Loaded | 'L2S18_100000_2_1.mat' | L2_S18_1_F006
2010-08-04 | 10:41 | 1 | 60000 | 4.006 | Loaded | 'L2S18_100000_3_1.mat' | L2_S18_1_F007
2010-08-04 | 11:23 | 1 | 70000 | 4.006 | Loaded | 'L2S18_100000_3_2.mat' | L2_S18_1_F008
2010-08-04 | 12:01 | 1 | 80000 | 4.006 | Loaded | 'L2S18_100000_3_3.mat' | L2_S18_1_F009 | sensors 10 & 12 signals decreased a lot, taking a 2nd set L2_S18_1S_F010_2
2010-08-04 | 12:50 | 1 | 90000 | 4.006 | Loaded | 'L2S18_100000_2_2.mat' | L2_S18_1_F010 | sensors 10 & 12 signals decreased a lot, taking a 2nd set L2_S18_1S_F010_3
2010-08-04 | 1:56 | 1 | 100000 | 4.006 | Loaded | 'L2S18_100000_1_2.mat' |  | sensors 10 & 12 signals decreased a lot, taking a 2nd set L2_S18_1S_F010_4
2010-08-04 | 2:03 | 2 | 100000 | 0 | Clamped | 'L2S18_125000_1_1.mat' |  | all sensors working on clamping condition
2010-08-04 | 2:23 | 3 | 100000 | 0 | Traction Free | 'L2S18_150000_1_1.mat'
2010-08-06 | 9:19 | 3 | 100000 | 0 | Traction Free | 'L2S18_150000_2_1.mat'
2010-08-06 | 10:44 | 3 | 100000 | 0 | Traction Free | 'L2S18_150000_3_1.mat' |  | Oven not working so couldn’t dry dye.
2010-08-06 | 11:04 | 2 | 100000 | 0.002 | Clamped | 'L2S18_150000_3_2.mat'
2010-08-06 | 11:08 | 1 | 100000 | 4.002 | Loaded | 'L2S18_150000_2_2.mat' | L2_S18_1_F011
2010-08-06 | 12:49 | 1 | 125000 | 4.002 | Loaded | 'L2S18_150000_1_2.mat' | L2_S18_1_F012
2010-08-06 | 2:18 | 1 | 150000 | 4.002 | Loaded | 'L2S18_175000_1_1.mat' |  | Sensor 8 has random signal (doesn't match previous)
2010-08-06 | 2:40 | 2 | 150000 | 0 | Clamped | 'L2S18_200000_1_1.mat'
2010-08-06 | 2:44 | 3 | 150000 | 0 | Traction Free | 'L2S18_200000_2_1.mat'
2010-08-06 | 4:22 | 3 | 150000 | 0 | Traction Free | 'L2S18_200000_3_1.mat'
2010-08-06 | 4:43 | 2 | 150000 | 0.002 | Clamped | 'L2S18_200000_3_2.mat'
2010-08-06 | 4:49 | 1 | 150000 | 4.004 | Loaded | 'L2S18_200000_2_2.mat' | L2_S18_1_F013
2010-08-06 | 6:18 | 1 | 175000 | 4.004 | Loaded | 'L2S18_200000_1_2.mat' | L2_S18_1_F014
2010-08-06 | 7:48 | 1 | 200000 | 4.002 | Loaded | 'L2S18_225000_1_1.mat'
2010-08-06 | 7:51 | 2 | 200000 | 0.001 | Clamped | 'L2S18_250000_1_1.mat'
2010-08-06 | 8:01 | 3 | 200000 | 0 | Traction Free | 'L2S18_275000_1_1.mat'
2010-08-09 | 9:28 | 3 | 200000 | 0 | Traction Free | 'L2S18_300000_1_1.mat'
2010-08-09 | 9:46 | 2 | 200000 | 0 | Clamped | 'L2S18_300000_2_1.mat'
2010-08-09 | 10:07 | 1 | 200000 | 4 | Loaded | 'L2S18_300000_3_1.mat' | L2_S18_1_F015
2010-08-09 | 11:40 | 1 | 225000 | 4.003 | Loaded | 'L2S18_300000_3_2.mat' | L2_S18_1_F016
2010-08-09 | 13:13 | 1 | 250000 | 4.003 | Loaded | 'L2S18_300000_2_2.mat' | L2_S18_1_F017 | sensor 11 signal decreased even more. All signals are close to 0
2010-08-09 | 14:49 | 1 | 275000 | 4 | Loaded | 'L2S18_300000_1_2.mat' | L2_S18_1_F018 | NO SIGNAL.
2010-08-09 | 16:18 | 1 | 300000 | 4.001 | Loaded | 'L2S18_350000_1_1.mat' | L2_S18_1_F019
2010-08-09 | 16:23 | 2 | 300000 | 0 | Clamped | 'L2S18_400000_1_1.mat'
2010-08-09 | 16:29 | 3 |  | 0 | Traction Free | 'L2S18_400000_2_1.mat' |  | X-Ray taken on plate D
2010-08-09 | 17:53 | 3 |  | 0 | Traction Free | 'L2S18_400000_3_1.mat'
2010-08-09 | 17:55 | 2 | 300000 | -0.001 | Clamped | 'L2S18_400000_2_2.mat'
2010-08-09 | 18:00 | 1 | 300000 | 4.002 | Loaded | 'L2S18_400000_1_2.mat'
2010-08-09 | 21:14 | 1 | 350000 | 4.003 | Loaded | 'L2S18_425000_1_1.mat' | L2_S18_1_F020
2010-08-09 | 12:14 | 1 | 400000 | 4.003 | Loaded | 'L2S18_470000_1_1.mat'
2010-08-09 | 12:18 | 2 | 400000 | 0.001 | Clamped | 'L2S18_500000_1_1.mat'
2010-08-09 | 12:22 | 3 | 400000 | 0 | Traction Free | 'L2S18_500000_2_1.mat' |  | X-Ray taken on plate E
2010-08-12 | 8:33 | 3 | 400000 | 0 | Traction Free | 'L2S18_500000_3_1.mat'
2010-08-12 | 8:43 | 2 | 400000 | 0.002 | Clamaped | 'L2S18_500000_3_2.mat'
2010-08-12 | 8:51 | 1 | 400000 | 4.002 | Loaded | 'L2S18_500000_2_2.mat' | L2_S18_1_F021
2010-08-12 | 10:19 | 1 | 425000 | 4.003 | Loaded | 'L2S18_500000_1_2.mat' | L2_S18_1_F022 | No signal - taking second set of data
2010-08-12 | 12:58 | 1 | 470000 | 4.003 | Loaded | 'L2S18_550000_1_1.mat' | L2_S18_1_F023 | No signals
2010-08-12 | 3:12 | 1 | 500000 | 4.002 | Loaded | 'L2S18_600000_1_1.mat' |  | NO signal
2010-08-12 | 3:17 | 2 | 500000 | 0 | Clamped | 'L2S18_600000_2_1.mat'
2010-08-12 | 3:20 | 3 | 500000 | 0 | Traction Free | 'L2S18_600000_3_1.mat'
2010-08-13 | 10:15 | 3 |  | 0 | Traction free | 'L2S18_600000_3_2.mat'
2010-08-13 | 10:20 | 2 | 500000 | -0.001 | Clamped | 'L2S18_600000_2_2.mat'
2010-08-13 | 10:24 | 1 | 500000 | 4.004 | Loaded | 'L2S18_600000_1_2.mat' | L2_S18_1_F024??? | loaded for 50k cycles
2010-08-13 | 1:11 | 1 | 550000 | 4.004 | Loaded | 'L2S18_600000_1_3.mat' | L2_S18_1_F025 | No Signal
2010-08-13 | 4:03 | 1 | 600000 | 4.004 | Loaded | 'L2S18_650000_2_1.mat' |  | No Signal
2010-08-13 | 4:20 | 2 | 600000 | 0.002 | Clamped | 'L2S18_700000_2_1.mat' |  | Signals indicate that damage is increasing.
2010-08-13 | 4:23 | 3 | 600000 | 0 | Traction Free | 'L2S18_700000_3_1.mat' |  | Signals indicate that damage is increasing.
2010-08-14 | 1:47 | 3 | 600000 | 0 | Traction Free | 'L2S18_700000_3_2.mat'
2010-08-14 | 1:47 | 2 | 600000 | 0.002 | Clamped | 'L2S18_700000_2_2.mat'
2010-08-14 | 1:52 | 1 | 600000 | 4.003 | Loaded | 'L2S18_700000_1_1.mat' | L2_S18_FO26 | some signal is present
2010-08-14 | 4:40 | 1 | 600000 | 4.003 | Loaded | 'L2S18_755000_2_1.mat'
2010-08-14 | 4:44 | 2 | 650000 | 0.002 | Clamped | 'L2S18_800000_2_1.mat' | L2_S18_1_F027
2010-08-14 | 7:49 | 2 | 700000 | 0.002 | Clamped | 'L2S18_800000_3_1.mat'
2010-08-14 | 7:54 | 33 | 700000 | 0 | Traction Free | 'L2S18_800000_3_2.mat'
2010-08-15 | 12:23 | 3 | 700000 | 0 | Traction Free | 'L2S18_800000_2_2.mat'
2010-08-15 | 12:28 | 2 | 700000 | 0 | Clamped | 'L2S18_900000_2_1.mat'
2010-08-15 | 12:31 | 1 | 700000 | 4.001 | Loaeded | 'L2S18_900000_3_1.mat' |  | no signal
2010-08-15 | 15:35 | 2 | 755000 | 0.005 | Clamped | 'L2S18_900000_3_2.mat' |  | Most paths have no signal,s data not to be referred
2010-08-15 | 18:17 | 2 | 800000 | 0.001 | Clamped | 'L2S18_900000_2_2.mat' | L2_S18_1_F028
2010-08-15 | 18:21 | 3 | 800000 | 0 | Traction Free | 'L2S18_1000000_2_1.mat'
2010-08-16 | 16:23 | 3 | 800000 | 0 | Traction Free | 'L2S18_1000000_3_1.mat' |  | There is still effect of dye present
2010-08-16 | 16:30 | 2 | 800000 | 0.001 | Clamped | 'L2S18_1000000_3_2.mat' | L2_S18_1_F029 | There is still effect of dye present
2010-08-16 | 23:00 | 2 | 900000 | 0 | Clamped | 'L2S18_1120000_3_1.mat'
2010-08-16 | 23:05 | 3 | 900000 | 0 | Traction Free | 'L2S18_1120000_3_2.mat' |  | signal indicates that damage is increasing.
2010-08-17 | 10:23 | 3 | 900000 | 0 | Traction Free | 'L2S18_1250000_3_1.mat'
2010-08-17 | 10:30 | 2 | 900000 | 0.001 | Clamped | No PZT-data | L2_S18_1_F030 | PZT sensors were broken
2010-08-17 | 4:10 | 2 | 1000000 | 0.002 | Clamped | No PZT-data |  | PZT sensors were broken
2010-08-17 | 4:12 | 3 |  | 0 | Traction Free | No PZT-data |  | PZT sensors were broken
2010-08-18 | 11:52 | 3 | 1000000 | 0 | Traction free | No PZT-data |  | PZT sensors were broken
| 19:06 | 3 | 1120000 | 0 | Traction free | No PZT-data | L2_S18_1_F031 | PZT sensors were broken
2010-08-19 | 8:35 | 3 | 1120000 | 0 | Traction free | No PZT-data |  | PZT sensors were broken
2010-08-26 | 13:16 | 3 | 1250000 | 0 | Traction free | No PZT-data |  | PZT sensors were broken