## Log_fatigue_testing
Date | Time | Record Information | Cycles | Load | Boundary Conditions | Data File Name | MTS File Name | Remarks
2010-08-27 | 11:12 | 0 | 1 |  | Traction Free | 'L2S20_1_0.mat' | L2_S20_F001 | Baseline
2010-08-27 | 11:46 | 2 | 1 | 0.003 | Clamped | 'L2S20_1_2_1.mat'
2010-08-27 | 11:50 | 1 | 1 | 1.001 | Loaded | 'L2S20_1_1_1.mat'
2010-08-27 | 11:54 | 1 | 1 | 1.999 | Loaded | 'L2S20_1_1_2.mat'
2010-08-27 | 11:58 | 1 | 1 | 2.999 | Loaded | 'L2S20_1_1_3.mat'
2010-08-27 | 12:01 | 1 | 1 | 4 | Loaded | 'L2S20_1_1_4.mat' |  | Damage starts near notch area
2010-08-27 | 12:04 | 1 | 1 | 5.002 | Loaded | 'L2S20_1_1_5.mat' |  | Reduction in signal magnitude near the notch region
2010-08-27 | 12:10 | 1 | 1 | 6.002 | Loaded | 'L2S20_1_1_6.mat'
2010-08-27 | 12:15 | 1 | 1 | 7.005 | Loaded | 'L2S20_1_1_7.mat'
2010-08-27 | 12:19 | 2 | 1 | 0.002 | Clamped | 'L2S20_1_2_2.mat'
2010-08-27 | 12:26 | 3 | 1 | 0 | Traction Free | 'L2S20_1_3_1.mat'
2010-08-27 | 13:20 | 3 | 1 | 0 | Traction Free | 'L2S20_1_3_2.mat'
2010-08-27 | 13:23 | 2 | 1 | 0.001 | Clamped | 'L2S20_1_2_3.mat' | L2_S20_F002
2010-08-27 | 13:27 | 1 | 1 | 4.503 | Loaded | 'L2S20_1_1_8.mat'
2010-08-27 | 14:03 | 1 | 10000 | 4.503 | Loaded | 'L2S20_10000_1_1.mat' |  | Signals changed drastically
2010-08-27 | 14:43 | 1 | 20000 | 4.503 | Loaded | 'L2S20_20000_1_1.mat' |  | Changes are somewhat stabilizing
2010-08-27 | 15:29 | 1 | 30000 | 4.503 | Loaded | 'L2S20_30000_1_1.mat'
2010-08-27 | 17:05 | 1 | 40000 | 4.503 | Loaded | 'L2S20_40000_1_1.mat'
2010-08-27 | 17:41 | 1 | 50000 | 4.503 | Loaded | 'L2S20_50000_1_1.mat' |  | Sensor 10 behaving erratically
2010-08-27 | 18:30 | 1 | 60000 | 4.503 | Loaded | 'L2S20_60000_1_1.mat'
2010-08-27 | 19:02 | 1 | 70000 | 4.503 | Loaded | 'L2S20_70000_1_1.mat'
2010-08-27 | 19:40 | 1 | 80000 | 4.503 | Loaded | 'L2S20_80000_1_1.mat'
2010-08-27 | 20:20 | 1 | 90000 | 4.503 | Loaded | 'L2S20_90000_1_1.mat'
2010-08-27 | 22:15 | 1 | 100000 | 4.503 | Loaded | 'L2S20_100000_1_1.mat'
2010-08-27 | 22:20 | 2 | 100000 | 0.003 | Clamped | 'L2S20_100000_2_1.mat'
2010-08-27 | 22:25 | 3 | 100000 | 0 | Traction Free | 'L2S20_100000_3_1.mat' |  | Signals changed a lot from the earlier _3 conditions
2010-08-30 | 10:05 | 3 | 100000 | 0 | Traction Free | 'L2S20_100000_3_2.mat'
2010-08-30 | 10:09 | 2 | 100000 | 0.002 | Clamped | 'L2S20_100000_2_2.mat' | L2_S20_F003
2010-08-30 | 10:14 | 1 | 100000 | 4.004 | Loaded | 'L2S20_100000_1_2.mat'
2010-08-30 | 13:18 | 1 | 125000 | 4.004 | Loaded | 'L2S20_125000_1_1.mat'
2010-08-30 | 15:00 | 1 | 150000 | 4.004 | Loaded | 'L2S20_150000_1_1.mat'
2010-08-30 | 16:25 | 1 | 175000 | 4.004 | Loaded | 'L2S20_175000_1_1.mat' |  | Some sensor data having erratic trends especially sensor 7, 9 and 11 Sensor 8, 10 and 12 seems to be working fine
2010-08-30 | 18:17 | 1 | 200000 | 4.004 | Loaded | 'L2S20_200000_1_1.mat'
2010-08-30 | 18:25 | 2 | 200000 | 0.001 | Clamped | 'L2S20_200000_2_1.mat'
2010-08-30 | 18:28 | 3 | 200000 | 0 | Traction Free | 'L2S20_200000_3_1.mat'
2010-08-30 | 13:43 | 3 | 200000 | 0 | Traction free | 'L2S20_200000_3_2.mat'
2010-08-30 | 13:46 | 2 | 200000 | -0.001 | Clamped | 'L2S20_200000_2_2.mat' |  | Data to be recorded in _1 and _2 condition after every 50k cycles
2010-08-30 | 13:50 | 1 | 200000 | 4.002 | Loaded | 'L2S20_200000_1_2.mat'
2010-08-30 | 16:57 | 1 | 250000 | 4.002 | Loaded | 'L2S20_250000_1_1.mat' | L2_S20_F004
2010-08-30 | 17:00 | 2 | 250000 | 0.001 | Clamped | 'L2S20_250000_2_1.mat'
2010-08-30 | 19:58 | 1 | 300000 | 4.003 | Loaded | 'L2S20_300000_1_1.mat' | L2_S20_F005
2010-08-30 | 20:01 | 2 | 300000 | 0.005 | Clamped | 'L2S20_300000_2_1.mat'
2010-08-30 | 4:35 | 1 | 350000 | 4.002 | Loaded | 'L2S20_350000_1_1.mat' | L2_S20_F006
2010-08-30 | 4:37 | 2 | 350000 | 0.002 | Clamped | 'L2S20_350000_2_1.mat'
2010-08-30 | 4:39 | 3 | 350000 | 0 | Traction free | 'L2S20_350000_3_1.mat'
2012-09-01 | 1:12 | 3 | 350000 | 0 | Traction Free | 'L2S20_350000_3_2.mat'
2012-09-01 | 1:23 | 2 | 350000 | 0.001 | Clamped | 'L2S20_350000_2_2.mat'
2012-09-01 | 1:28 | 1 | 350000 | 4.002 | Loaded | 'L2S20_350000_1_2.mat' | L2_S20_F007
2012-09-01 | 4:21 | 1 | 400000 | 4.003 | Loaded | 'L2S20_400000_1_1.mat'
2012-09-01 | 4:24 | 2 | 400000 | 0.002 | Clamped | 'L2S20_400000_2_1.mat' | L2_S20_F008
2012-09-01 | 7:39 | 1 | 450000 | 4.002 | Loaded | 'L2S20_450000_1_1.mat'
2012-09-01 | 7:45 | 2 | 450000 | 0 | Clamped | 'L2S20_450000_2_1.mat'
2012-09-01 | 7:49 | 3 | 450000 | 0 | Traction Free | 'L2S20_450000_3_1.mat'
2010-09-02 | 8:57 | 3 | 450000 | 0 | Traction Free | 'L2S20_450000_3_2.mat'
2010-09-02 | 9:06 | 2 | 450000 | 0 | Clamped | 'L2S20_450000_2_2.mat'
2010-09-02 | 9:10 | 1 | 450000 | 4.004 | Loaded | 'L2S20_450000_1_2.mat' | L2_S20_F009
2010-09-02 | 11:58 | 1 | 500000 | 4.004 | Loaded | 'L2S20_500000_1_1.mat'
2010-09-02 | 12:01 | 2 | 500000 | 0.001 | Clamped | 'L2S20_500000_2_1.mat' | L2_S20_F010
2010-09-02 | 14:51 | 1 | 550000 | 4.004 | Loaded | 'L2S20_550000_1_1.mat'
2010-09-02 | 14:55 | 2 | 550000 | 0.002 | Clamped | 'L2S20_550000_2_1.mat' | L2_S20_F011
2010-09-02 | 17:46 | 1 | 600000 | 4.002 | Loaded | 'L2S20_600000_1_1.mat'
2010-09-02 | 17:50 | 2 | 600000 | 0.003 | Clamped | 'L2S20_600000_2_1.mat'
2010-09-02 | 17:55 | 3 | 600000 | 0 | Traction Free | 'L2S20_600000_3_1.mat'
2010-09-03 | 9:12 | 3 | 600000 | 0 | Traction Free | 'L2S20_600000_3_2.mat'
2010-09-03 | 9:28 | 2 | 600000 | 0.003 | Clamped | 'L2S20_600000_2_2.mat'
2010-09-03 | 9:37 | 1 | 600000 | 4.004 | Loaded | 'L2S20_600000_1_2.mat' | L2_S20_F012
2010-09-03 | 12:26 | 1 | 650000 | 3.985 | Loaded | 'L2S20_650000_1_1.mat'
2010-09-03 | 12:29 | 2 | 650000 | 0.001 | Clamped | 'L2S20_650000_2_1.mat' | L2_S20_F013
2010-09-03 | 15:35 | 1 | 700000 | 4 | Loaded | 'L2S20_700000_1_1.mat'
2010-09-03 | 15:39 | 2 | 700000 | 0 | Clamped | 'L2S20_700000_2_1.mat'
2010-09-03 | 15:43 | 3 | 700000 | 0 | Traction Free | 'L2S20_700000_3_1.mat' |  | Sensor 8 crosstalk is way different and signals very small.
2010-09-04 | 9:00 | 3 | 700000 | 0 | Traction Free | 'L2S20_700000_3_2.mat' |  | BAD DATA.
2010-09-04 | 9:05 | 3 | 700000 | 0 | Traction Free | 'L2S20_700000_3_3.mat' |  | sensor 9 crosstalk is too different
2010-09-04 | 9:14 | 2 | 700000 | 0 | Clamped | 'L2S20_700000_2_2.mat'
2010-09-04 | 9:19 | 1 | 700000 | 4.003 | Loaded | 'L2S20_700000_1_2.mat' | L2_S20_F014
2010-09-04 | 12:08 | 1 | 750000 | 4.003 | Loaded | 'L2S20_750000_1_1.mat' | L2_S20_F015
2010-09-04 | 12:12 | 2 | 750000 | 0.002 | Clamped | 'L2S20_750000_2_1.mat' |  | SENSOR 9 AND 11 crosstalk issue
2010-09-04 | 3:13 | 1 | 800000 | 4.002 | Loaded | 'L2S20_800000_1_1.mat'
2010-09-04 | 3:16 | 2 | 800000 | 0.002 | Clamped | 'L2S20_800000_2_1.mat'
2010-09-04 | 3:19 | 3 | 800000 | 0 | Traction Free | 'L2S20_800000_3_1.mat'
2010-09-07 | 8:57 | 3 | 800000 | 0 | Traction Free | 'L2S20_800000_3_2.mat' |  | sensors 7, 8 and 9 have very different crosstalks and signals
2010-09-07 | 9:02 | 3 | 800000 | 0 | Traction Free | 'L2S20_800000_3_3.mat' |  | sensors 7, 8 and 9 have very different crosstalks and signals
2010-09-07 | 9:14 | 2 | 800000 | 0 | Clamped | 'L2S20_800000_2_2.mat' |  | same issue with 7, 8 and 9
2010-09-07 | 9:19 | 1 | 800000 | 4.001 | Loaded | 'L2S20_800000_1_2.mat' | L2_S20_F016
2010-09-07 | 12:07 | 1 | 850000 | 4.002 | Loaded | 'L2S20_850000_1_1.mat' | L2_S20_F017
2010-09-07 | 12:11 | 2 | 850000 | 0.001 | Clamped | 'L2S20_850000_2_1.mat'
2010-09-07 | 15:27 | 1 | 900000 | 4.004 | Loaded | 'L2S20_900000_1_1.mat'
2010-09-07 | 15:33 | 2 | 900000 | 0 | Clamped | 'L2S20_900000_2_1.mat' | L2_S20_F018
2010-09-07 | 21:33 | 1 | 1000000 | 4.004 | Loaded | 'L2S20_1000000_1_1.mat'
2010-09-07 | 21:37 | 2 | 1000000 | 0.002 | Clamped | 'L2S20_1000000_2_1.mat'
2010-09-07 | 21:42 | 3 | 1000000 | 0 | Traction Free | 'L2S20_1000000_3_1.mat'
2010-09-08 | 8:59 | 3 | 1000000 |  | Traction Free | 'L2S20_1000000_3_2.mat'
2010-09-08 | 9:08 | 2 | 1000000 | 0 | Clamped | 'L2S20_1000000_2_2.mat'
2010-09-08 | 9:12 | 1 | 1000000 | 4.001 | Loaded | 'L2S20_1000000_1_2.mat' | L2_S20_F019
2010-09-08 | 11:59 | 1 | 1050000 | 4.002 | Loaded | 'L2S20_1050000_1_1.mat'
2010-09-08 | 12:02 | 2 | 1050000 | 0 | Clamped | 'L2S20_1050000_2_1.mat' | L2_S20_F020
2010-09-08 | 14:58 | 2 | 1100000 | 0.002 | Clamped | 'L2S20_1100000_2_1.mat' | L2_S20_F021
2010-09-08 | 18:34 | 1 | 1150000 | 4.004 | Loaded | 'L2S20_1150000_1_1.mat'
2010-09-08 | 18:39 | 2 | 1150000 | 0 | Clamped | 'L2S20_1150000_2_1.mat'
2010-09-08 | 18:42 | 3 | 1150000 | 0 | Traction Free | 'L2S20_1150000_3_1.mat'
2010-09-09 | 9:13 | 3 | 1150000 | 0 | Traction Free | 'L2S20_1150000_3_2.mat'
2010-09-09 | 9:21 | 2 | 1150000 | 0 | Clamped | 'L2S20_1150000_2_2.mat'
2010-09-09 | 9:24 | 1 | 1150000 | 4.001 | Loaded | 'L2S20_1150000_1_2.mat' | L2_S20_F022
2010-09-09 | 12:29 | 1 | 1200000 | 4.002 | Loaded | 'L2S20_1200000_1_1.mat'
2010-09-09 | 12:38 | 2 | 1200000 | 0 | Clamped | 'L2S20_1200000_2_1.mat' | L2_S20_F023
2010-09-09 | 15:37 | 1 | 1250000 | 4.002 | Loaded | 'L2S20_1250000_1_1.mat'
2010-09-09 | 15:45 | 2 | 1250000 | 0.001 | Clamped | 'L2S20_1250000_2_1.mat'

## Sheet3
s.no | Act | Sen | Freq | Remarks
1 | 1 | 7 | 150
2 |  |  | 200
3 |  |  | 250
4 |  |  | 300
5 |  |  | 350
6 |  |  | 400
7 |  |  | 450
8 |  | 8 | 150
9 |  |  | 200
10 |  |  | 250
11 |  |  | 300
12 |  |  | 350
13 |  |  | 400
14 |  |  | 450
15 |  | 9 | 150
16 |  |  | 200
17 |  |  | 250
18 |  |  | 300
19 |  |  | 350
20 |  |  | 400
21 |  |  | 450
22 |  | 10 | 150
23 |  |  | 200
24 |  |  | 250
25 |  |  | 300
26 |  |  | 350
27 |  |  | 400
28 |  |  | 450
29 |  | 11 | 150
30 |  |  | 200
31 |  |  | 250
32 |  |  | 300
33 |  |  | 350
34 |  |  | 400
35 |  |  | 450
36 |  | 12 | 150
37 |  |  | 200
38 |  |  | 250
39 |  |  | 300
40 |  |  | 350
41 |  |  | 400
42 |  |  | 450
43 | 2 | 7 | 150
44 |  |  | 200
45 |  |  | 250
46 |  |  | 300
47 |  |  | 350
48 |  |  | 400
49 |  |  | 450
50 |  | 8 | 150
51 |  |  | 200
52 |  |  | 250
53 |  |  | 300
54 |  |  | 350
55 |  |  | 400
56 |  |  | 450
57 |  | 9 | 150
58 |  |  | 200
59 |  |  | 250
60 |  |  | 300
61 |  |  | 350
62 |  |  | 400
63 |  |  | 450
64 |  | 10 | 150
65 |  |  | 200
66 |  |  | 250
67 |  |  | 300
68 |  |  | 350
69 |  |  | 400
70 |  |  | 450
71 |  | 11 | 150
72 |  |  | 200
73 |  |  | 250
74 |  |  | 300
75 |  |  | 350
76 |  |  | 400
77 |  |  | 450
78 |  | 12 | 150
79 |  |  | 200
80 |  |  | 250
81 |  |  | 300
82 |  |  | 350
83 |  |  | 400
84 |  |  | 450
85 | 3 | 7 | 150
86 |  |  | 200
87 |  |  | 250
88 |  |  | 300
89 |  |  | 350
90 |  |  | 400
91 |  |  | 450
92 |  | 8 | 150
93 |  |  | 200
94 |  |  | 250
95 |  |  | 300
96 |  |  | 350
97 |  |  | 400
98 |  |  | 450
99 |  | 9 | 150
100 |  |  | 200
101 |  |  | 250
102 |  |  | 300
103 |  |  | 350
104 |  |  | 400
105 |  |  | 450
106 |  | 10 | 150
107 |  |  | 200
108 |  |  | 250
109 |  |  | 300
110 |  |  | 350
111 |  |  | 400
112 |  |  | 450
113 |  | 11 | 150
114 |  |  | 200
115 |  |  | 250
116 |  |  | 300
117 |  |  | 350
118 |  |  | 400
119 |  |  | 450
120 |  | 12 | 150
121 |  |  | 200
122 |  |  | 250
123 |  |  | 300
124 |  |  | 350
125 |  |  | 400
126 |  |  | 450
127 | 4 | 7 | 150
128 |  |  | 200
129 |  |  | 250
130 |  |  | 300
131 |  |  | 350
132 |  |  | 400
133 |  |  | 450
134 |  | 8 | 150
135 |  |  | 200
136 |  |  | 250
137 |  |  | 300
138 |  |  | 350
139 |  |  | 400
140 |  |  | 450
141 |  | 9 | 150
142 |  |  | 200
143 |  |  | 250
144 |  |  | 300
145 |  |  | 350
146 |  |  | 400
147 |  |  | 450
148 |  | 10 | 150
149 |  |  | 200
150 |  |  | 250
151 |  |  | 300
152 |  |  | 350
153 |  |  | 400
154 |  |  | 450
155 |  | 11 | 150
156 |  |  | 200
157 |  |  | 250
158 |  |  | 300
159 |  |  | 350
160 |  |  | 400
161 |  |  | 450
162 |  | 12 | 150
163 |  |  | 200
164 |  |  | 250
165 |  |  | 300
166 |  |  | 350
167 |  |  | 400
168 |  |  | 450
169 | 5 | 7 | 150
170 |  |  | 200
171 |  |  | 250
172 |  |  | 300
173 |  |  | 350
174 |  |  | 400
175 |  |  | 450
176 |  | 8 | 150
177 |  |  | 200
178 |  |  | 250
179 |  |  | 300
180 |  |  | 350
181 |  |  | 400
182 |  |  | 450
183 |  | 9 | 150
184 |  |  | 200
185 |  |  | 250
186 |  |  | 300
187 |  |  | 350
188 |  |  | 400
189 |  |  | 450
190 |  | 10 | 150
191 |  |  | 200
192 |  |  | 250
193 |  |  | 300
194 |  |  | 350
195 |  |  | 400
196 |  |  | 450
197 |  | 11 | 150
198 |  |  | 200
199 |  |  | 250
200 |  |  | 300
201 |  |  | 350
202 |  |  | 400
203 |  |  | 450
204 |  | 12 | 150
205 |  |  | 200
206 |  |  | 250
207 |  |  | 300
208 |  |  | 350
209 |  |  | 400
210 |  |  | 450
211 | 6 | 7 | 150
212 |  |  | 200
213 |  |  | 250
214 |  |  | 300
215 |  |  | 350
216 |  |  | 400
217 |  |  | 450
218 |  | 8 | 150
219 |  |  | 200
220 |  |  | 250
221 |  |  | 300
222 |  |  | 350
223 |  |  | 400
224 |  |  | 450
225 |  | 9 | 150
226 |  |  | 200
227 |  |  | 250
228 |  |  | 300
229 |  |  | 350
230 |  |  | 400
231 |  |  | 450
232 |  | 10 | 150
233 |  |  | 200
234 |  |  | 250
235 |  |  | 300
236 |  |  | 350
237 |  |  | 400
238 |  |  | 450
239 |  | 11 | 150
240 |  |  | 200
241 |  |  | 250
242 |  |  | 300
243 |  |  | 350
244 |  |  | 400
245 |  |  | 450
246 |  | 12 | 150
247 |  |  | 200
248 |  |  | 250
249 |  |  | 300
250 |  |  | 350
251 |  |  | 400
252 |  |  | 450