## Log_fatigue_testing
Date | Time | Record Information | Cycles | Load [kips] | Boundary Conditions | Data File Name | MTS File Name | Remarks
2011-08-01 | 15:05 | 0 | 0 | 0 | Traction Free | 'L3S11_0_0.mat' |  | baseline
2011-08-01 | 15:19 | 2 | 1 | 0.001 | Clamped | 'L3S11_1_2_1.mat' | L3_S11_S00
2011-08-01 | 15:25 | 1 | 1 | 0.502 | Loaded | 'L3S11_1_1_1.mat'
2011-08-01 | 15:28 | 1 | 1 | 1.003 | Loaded | 'L3S11_1_1_2.mat'
2011-08-01 | 15:31 | 1 | 1 | 1.502 | Loaded | 'L3S11_1_1_3.mat'
2011-08-01 | 15:34 | 1 | 1 | 2.003 | Loaded | 'L3S11_1_1_4.mat'
2011-08-01 | 15:37 | 1 | 1 | 2.501 | Loaded | 'L3S11_1_1_5.mat'
2011-08-01 | 15:39 | 1 | 1 | 3.002 | Loaded | 'L3S11_1_1_6.mat'
2011-08-01 | 15:42 | 1 | 1 | 3.5 | Loaded | 'L3S11_1_1_7.mat' |  | tiny delam at notch
2011-08-01 | 15:46 | 1 | 1 | 4.004 | Loaded | 'L3S11_1_1_8.mat'
2011-08-01 | 15:48 | 1 | 1 | 4.253 | Loaded | 'L3S11_1_1_9.mat' | L3_S11_S09_STRAIN_A L3_S11_S09_STRAIN_M L3_S11_S09_STRAIN_S
2011-08-01 | 16:10 | 2 | 0 | 0 | Clamped | 'L3S11_0_2_1.mat'
2011-08-01 | 16:12 | 3 | 0 | 0 | Traction Free | 'L3S11_0_3_1.mat'
2011-08-02 | 13:28 | 3 | 0 | 0 | Traction Free | 'L3S11_0_3_2.mat'
2011-08-02 | 13:43 | 2 | 2 | 0.002 | Clamped | 'L3S11_2_2_1.mat'
2011-08-02 | 13:49 | 1 | 2 | 0.502 | Loaded | 'L3S11_2_1_1.mat' | L3_S11_S11
2011-08-02 | 13:52 | 1 | 2 | 1.008 | Loaded | 'L3S11_2_1_2.mat'
2011-08-02 | 13:54 | 1 | 2 | 1.502 | Loaded | 'L3S11_2_1_3.mat'
2011-08-02 | 13:56 | 1 | 2 | 2.005 | Loaded | 'L3S11_2_1_4.mat'
2011-08-02 | 13:59 | 1 | 2 | 2.504 | Loaded | 'L3S11_2_1_5.mat'
2011-08-02 | 14:02 | 1 | 2 | 3.001 | Loaded | 'L3S11_2_1_6.mat'
2011-08-02 | 14:05 | 1 | 2 | 3.505 | Loaded | 'L3S11_2_1_7.mat'
2011-08-02 | 14:07 | 1 | 2 | 4.001 | Loaded | 'L3S11_2_1_8.mat'
2011-08-02 | 14:09 | 1 | 2 | 4.251 | Loaded | 'L3S11_2_1_9.mat' |  | 5 CRACKS VISIBLE
2011-08-02 | 14:12 | 1 | 2 | 4.508 | Loaded | 'L3S11_2_1_10.mat'
2011-08-02 | 14:15 | 1 | 2 | 5.003 | Loaded | 'L3S11_2_1_11.mat' |  | 6 CRACKS VISIBLE
2011-08-02 | 14:19 | 1 | 2 | 5.5 | Loaded | 'L3S11_2_1_12.mat' |  | 9 cracks visible
2011-08-02 | 14:23 | 1 | 2 | 6.007 | Loaded | 'L3S11_2_1_13.mat' |  | 15 CRACKS VISIBLE
2011-08-02 | 14:29 | 2 | 2 | 0.001 | Clamped | 'L3S11_2_2_2.mat'
2011-08-02 | 14:33 | 3 | 2 | 0 | Traction Free | 'L3S11_2_3_1.mat' |  | Unloading to take traction free data after 15 cracks have been observed, No Xray will be taken.
2011-08-02 | 14:39 | 2 | 3 | 0.001 | Clamped | 'L3S11_3_2_1.mat'
2011-08-02 | 14:53 | 1 | 3 | 5.99 | Loaded | 'L3S11_3_1_1.mat' | L3_S11_S27 | heard some damage increase, 17 cracks observed
2011-08-02 | 14:57 | 1 | 3 | 6.508 | Loaded | 'L3S11_3_1_2.mat' |  | 20 cracks observed
2011-08-02 | 15:03 | 1 | 3 | 7.001 | Loaded | 'L3S11_3_1_3.mat' |  | 27 cracks observed (some cracks appear by sensor strip)
2011-08-02 | 15:10 | 1 | 3 | 7.501 | Loaded | 'L3S11_3_1_4.mat' |  | 37 cracks observed
2011-08-02 | 15:20 | 2 | 3 | 0.002 | Clamped | 'L3S11_3_2_2.mat' | L3_S11_S30_STRAIN_A L3_S11_S30_STRAIN_M L3_S11_S30_STRAIN_S
2011-08-02 | 15:52 | 3 | 3 | 0 | Traction Free | 'L3S11_3_3_1.mat'
2011-08-04 | 15:09 | 3 | 3 | 0 | Traction Free | 'L3S11_3_3_2.mat'
2011-08-04 | 15:17 | 2 | 3 | 0 | Clamped | 'L3S11_3_2_3.mat'
2011-08-04 | 15:22 | 1 | 3 | 4.251 | Loaded | 'L3S11_3_1_5.mat' | L3_S11_F00
2011-08-04 | 15:24 | 1 | 10 | 4.245 | Loaded | 'L3S11_10_1_1.mat' | L3_S11_F01_STRAIN_A L3_S11_F01_STRAIN_M L3_S11_F01_STRAIN_S | Loud noise heard. 39 cracks observed between sensor strips
2011-08-04 | 15:45 | 2 | 10 | 0.002 | Loaded | 'L3S11_10_2_1.mat'
2011-08-04 | 15:59 | 3 | 10 | 0 | Traction Free | 'L3S11_10_3_1.mat'
2011-08-05 | 10:05 | 3 | 10 | 0 | Traction Free | 'L3S11_10_3_2.mat'
2011-08-05 | 10:15 | 2 | 10 | -0.001 | Clamped | 'L3S11_10_2_2.mat'
2011-08-05 | 10:21 | 1 | 10 | 4.249 | Loaded | 'L3S11_10_1_2.mat' | L3_S11_F02
2011-08-05 | 10:24 | 1 | 100 | 4.25 | Loaded | 'L3S11_100_1_1.mat' | L3_S11_F03_STRAIN_A L3_S11_F03_STRAIN_M L3_S11_F03_STRAIN_S | lots of cracking noise! 45 cracks observed
2011-08-05 | 10:54 | 2 | 100 | 0 | Clamped | 'L3S11_100_2_1.mat'
2011-08-05 | 10:59 | 3 | 100 | 0 | Traction Free | 'L3S11_100_3_1.mat'
2011-08-08 | 16:15 | 3 | 100 | 0 | Traction Free | 'L3S11_100_3_2.mat'
2011-08-08 | 16:23 | 2 | 100 | 0.001 | Clamped | 'L3S11_100_2_2.mat'
2011-08-08 | 16:28 | 1 | 100 | 4.252 | Loaded | 'L3S11_100_1_2.mat' | L3_S11_F04
2011-08-08 | 16:35 | 1 | 1000 | 4.245 | Loaded | 'L3S11_1000_1_1.mat' |  | heard cracking. 58 cracks observed
2011-08-08 | 16:57 | 2 | 1000 | -0.001 | Clamped | 'L3S11_1000_2_1.mat'
2011-08-08 | 17:02 | 3 | 1000 | 0 | Traction Free | 'L3S11_1000_3_1.mat'
2011-08-09 | 10:17 | 3 | 1000 | 0 | Traction Free | 'L3S11_1000_3_2.mat'
2011-08-09 | 10:24 | 2 | 1000 | 0 | Clamped | 'L3S11_1000_2_2.mat'
2011-08-09 | 10:29 | 1 | 1000 | 4.253 | Loaded | 'L3S11_1000_1_2.mat' | L3_S11_F06
2011-08-09 | 264:00 | 1 | 10000 | 4.249 | Loaded | 'L3S11_10000_1_1.mat' | L3_S11_F07_STRAIN_A L3_S11_F07_STRAIN_M L3_S11_F07_STRAIN_S
2011-08-09 | 11:30 | 2 | 10000 | 0 | Clamped | 'L3S11_10000_2_1.mat' |  | Checked Resistance, all 0deg + middle 45, resistance is at 200ohms (original value is 120ohm)
2011-08-09 | 11:34 | 3 | 10000 | 0 | Traction Free | 'L3S11_10000_3_1.mat'
2011-08-10 | 15:00 | 3 | 10000 | 0 | Traction Free | 'L3S11_10000_3_2.mat' |  | Since this cycle, some strain gauages not working.
2011-08-10 | 15:14 | 2 | 10000 | 0 | Clamped | 'L3S11_10000_2_2.mat'
2011-08-10 | 15:22 | 1 | 10000 | 4.252 | Loaded | 'L3S11_10000_1_2.mat' | L3_S11_F08 | only taking strain data from A and S (0 deg)
2011-08-10 | 15:59 | 1 | 20000 | 4.257 | Loaded | 'L3S11_20000_1_1.mat' |  | 63 cracks observed
2011-08-10 | 16:16 | 3 | 20000 | 0 | Traction Free | 'L3S11_20000_3_1.mat'
2011-08-11 | 13:27 | 3 | 20000 | 0 | Traction Free | 'L3S11_20000_3_2.mat'
2011-08-11 | 13:38 | 2 | 20000 | 0.001 | Clamped | 'L3S11_20000_2_1.mat'
2011-08-11 | 13:45 | 1 | 20000 | 4.249 | Loaded | 'L3S11_20000_1_2.mat' | L3_S11_F10 | no strain gages - all balance high
2011-08-11 | 14:21 | 1 | 30000 | 4.253 | Loaded | 'L3S11_30000_1_1.mat'
2011-08-11 | 14:35 | 2 | 30000 | 0.002 | Clamped | 'L3S11_30000_2_1.mat'
2011-08-11 | 14:38 | 3 | 30000 | 0 | Traction Free | 'L3S11_30000_3_1.mat'
2011-08-12 | 16:13 | 3 | 30000 | 0 | Traction Free | 'L3S11_30000_3_2.mat'
2011-08-12 | 16:23 | 2 | 30000 | 0 | Clamped | 'L3S11_30000_2_2.mat'
2011-08-12 | 16:30 | 1 | 30000 | 4.252 | Loaded | 'L3S11_30000_1_2.mat' | L3_S11_F12
2011-08-12 | 17:07 | 1 | 40000 | 4.249 | Loaded | 'L3S11_40000_1_1.mat'
2011-08-12 | 17:09 | 2 | 40000 | 0.001 | Clamped | 'L3S11_40000_2_1.mat'
2011-08-12 | 17:13 | 3 | 40000 | 0 | Traction Free | 'L3S11_40000_3_1.mat'
2011-08-15 | 9:01 | 3 | 40000 | 0 | Traction Free | 'L3S11_40000_3_2.mat'
2011-08-15 | 9:09 | 2 | 40000 | 0.001 | Clamped | 'L3S11_40000_2_2.mat'
2011-08-15 | 9:13 | 1 | 40000 | 4.25 | Loaded | 'L3S11_40000_1_2.mat' | L3_S11_F14
2011-08-15 | 9:49 | 1 | 50000 | 4.259 | Loaded | 'L3S11_50000_1_1.mat' |  | Noticed some signals are very small/close to zero will check previous data at loaded condition
2011-08-15 | 9:52 | 2 | 50000 | 0 | Clamped | 'L3S11_50000_2_1.mat'
2011-08-15 | 9:55 | 1 | 50000 | 0 | Traction Free | 'L3S11_50000_1_2.mat'
2011-08-16 | 9:28 | 3 | 50000 | 0 | Traction Free | 'L3S11_50000_3_1.mat'
2011-08-16 | 9:43 | 2 | 50000 | 0 | Clamped | 'L3S11_50000_2_2.mat'
2011-08-16 | 9:47 | 1 | 50000 | 4.252 | Loaded | 'L3S11_50000_1_3.mat' | L3_S11_F16
2011-08-16 | 10:24 | 1 | 60000 | 4.252 | Loaded | 'L3S11_60000_1_1.mat'
2011-08-16 | 10:29 | 2 | 60000 | 0.001 | Clamped | 'L3S11_60000_2_1.mat'
2011-08-16 | 10:33 | 3 | 60000 | 0 | Traction Free | 'L3S11_60000_3_1.mat'
2011-08-16 | 5:51 | 3 | 60000 | 0 | Traction Free | 'L3S11_60000_3_2.mat'
2011-08-17 | 9:33 | 3 | 60000 | 0 | Traction Free | 'L3S11_60000_3_3.mat'
2011-08-17 | 9:41 | 2 | 60000 | 0 | Clamped | 'L3S11_60000_2_2.mat'
2011-08-17 | 9:45 | 1 | 60000 | 4.25 | Loaded | 'L3S11_60000_1_2.mat' | L3_S11_F19 | cracking heard, knocking heard (split at the top clamp)~4500
2011-08-17 | 10:23 | 1 | 70000 | 4.258 | Loaded | 'L3S11_70000_1_1.mat'
2011-08-17 | 10:28 | 2 | 70000 | 0 | Clamped | 'L3S11_70000_2_1.mat'
2011-08-17 | 10:32 | 3 | 70000 | 0 | Traction Free | 'L3S11_70000_3_1.mat'
2011-08-18 | 11:31 | 3 | 70000 | 0 | Traction Free | 'L3S11_70000_3_2.mat'
2011-08-18 | 11:35 | 2 | 70000 | 0.001 | Clamped | 'L3S11_70000_2_2.mat'
2011-08-18 | 11:39 | 1 | 70000 | 4.248 | Loaded | 'L3S11_70000_1_2.mat' | L3_S11_F21
2011-08-18 | 12:15 | 1 | 80000 | 4.245 | Loaded | 'L3S11_80000_1_1.mat'
2011-08-18 | 12:16 | 2 | 80000 | 0 | Clamped | 'L3S11_80000_2_1.mat'
2011-08-18 | 12:19 | 3 | 80000 | 0 | Traction Free | 'L3S11_80000_3_1.mat'
2011-10-04 | 11:20 | 3 | 80000 | 0 | Traction Free | 'L3S11_80000_3_2.mat' |  | Taking another set of data L3_S11_F23_2_V2 - BOTH ARE BAD- DO NOT USE
2011-10-04 | 11:38 | 2 | 80000 | 0 | Clamped | 'L3S11_80000_2_2.mat'
2011-10-04 | 11:41 | 1 | 80000 | 4.25 | Loaded | 'L3S11_80000_1_2.mat' | L3_S11_F23 | no strain gage data
2011-10-04 | 12:16 | 1 | 90000 | 4.256 | Loaded | 'L3S11_90000_1_1.mat'
2011-10-04 | 12:18 | 2 | 90000 | 0.001 | Clamped | 'L3S11_90000_2_1.mat'
2011-10-04 | 12:31 | 3 | 90000 | 0 | Traction Free | 'L3S11_90000_3_1.mat'
2011-10-10 | 12:42 | 3 | 90000 | 0 | Traction Free | 'L3S11_90000_3_2.mat'
2011-10-10 | 12:46 | 3 | 90000 | 0 | Traction Free | 'L3S11_90000_3_3.mat'
2011-10-10 | 12:52 | 2 | 90000 | 0.001 | Clamped | 'L3S11_90000_2_2.mat'
2011-10-10 | 12:55 | 1 | 90000 | 4.249 | Loaded | 'L3S11_90000_1_2.mat' | L3_S11_F26
2011-10-10 | 1:42 | 1 | 100000 | 4.249 | Loaded | 'L3S11_100000_1_1.mat'
2011-10-10 | 1:44 | 2 | 100000 | 0 | Clamped | 'L3S11_100000_2_1.mat'
2011-10-10 | 1:48 | 3 | 100000 | 0 | Traction Free | 'L3S11_100000_3_1.mat' |  | A few small edge delams on unnotched side, and on rough side a delam (kindof circular) can be observed
2011-10-11 | 4:36 | 3 | 100000 | 0 | Traction Free | 'L3S11_100000_3_2.mat'
2011-10-11 | 4:43 | 2 | 100000 | 0 | Clamped | 'L3S11_100000_2_2.mat'
2011-10-11 | 4:46 | 1 | 100000 | 4.251 | Loaded | 'L3S11_100000_1_2.mat' | L3_S11_F28 | Lots of noise, delam increasing a lot!
2011-10-11 | 7:32 | 1 | 150000 | 4.255 | Loaded | 'L3S11_150000_1_1.mat' |  | big delamination!
2011-10-11 | 7:37 | 2 | 150000 | 0 | Clamped | 'L3S11_150000_2_1.mat' |  | small signals, but there are signals. Crosstalk changed a lot
2011-10-11 | 7:42 | 3 | 150000 | 0 | Traction Free | 'L3S11_150000_3_1.mat'