## Log_fatigue_testing
Date | Time | Record Information | Cycles | Load [kips] | Boundary Conditions | Data File Name | MTS File Name | Remarks
2012-04-11 | 1:05 | 0 | 0 | 0 | baseline | 'L3S13_0_0.mat' |  | baseline
2012-04-11 | 1:07 | 3 | 0 | 0 | Traction Free | 'L3S13_0_3_1.mat'
2012-04-11 | 1:18 | 2 | 0 | 0.001 | Clamped | 'L3S13_0_2_1.mat'
2012-04-11 | 1:25 | 1 | 1 | 0.5 | Loaded | 'L3S13_1_1_1.mat' | L3_S13_S00
2012-04-11 | 1:28 | 1 | 1 | 1.001 | Loaded | 'L3S13_1_1_2.mat'
2012-04-11 | 1:30 | 1 | 1 | 1.5 | Loaded | 'L3S13_1_1_3.mat'
2012-04-11 | 1:33 | 1 | 1 | 2.001 | Loaded | 'L3S13_1_1_4.mat'
2012-04-11 | 1:36 | 1 | 1 | 2.502 | Loaded | 'L3S13_1_1_5.mat'
2012-04-11 | 1:39 | 1 | 1 | 3.001 | Loaded | 'L3S13_1_1_6.mat' |  | one tiny crack by notch
2012-04-11 | 1:42 | 1 | 1 | 3.501 | Loaded | 'L3S13_1_1_7.mat' |  | 3 tiny cracks by notch
2012-04-11 | 1:45 | 1 | 1 | 4 | Loaded | 'L3S13_1_1_8.mat'
2012-04-11 | 1:48 | 1 | 1 | 4.251 | Loaded | 'L3S13_1_1_9.mat'
2012-04-11 | 1:52 | 2 | 1 | -0.001 | Clamped | 'L3S13_1_2_1.mat' | L3_S13_S09_STRAIN_A L3_S13_S09_STRAIN_M L3_S13_S09_STRAIN_S
2012-04-11 | 2:16 | 3 | 1 | 0 | Traction Free | 'L3S13_1_3_1.mat'
2012-04-12 | 2:04 | 3 | 1 | 0 | Traction Free | 'L3S13_1_3_2.mat'
2012-04-12 | 2:14 | 2 | 1 | 0 | Clamped | 'L3S13_1_2_2.mat' | L3_S13_S10
2012-04-12 | 2:18 | 1 | 1 | 0.502 | Loaded | 'L3S13_1_1_10.mat'
2012-04-12 | 2:20 | 1 | 1 | 1 | Loaded | 'L3S13_1_1_11.mat'
2012-04-12 | 2:24 | 1 | 1 | 1.501 | Loaded | 'L3S13_1_1_12.mat'
2012-04-12 | 2:26 | 1 | 1 | 2 | Loaded | 'L3S13_1_1_13.mat' |  | 5 small cracks observed
2012-04-12 | 2:29 | 1 | 1 | 2.503 | Loaded | 'L3S13_1_1_14.mat'
2012-04-12 | 2:32 | 1 | 1 | 3.003 | Loaded | 'L3S13_1_1_15.mat'
2012-04-12 | 2:34 | 1 | 1 | 3.501 | Loaded | 'L3S13_1_1_16.mat'
2012-04-12 | 2:36 | 1 | 1 | 4.005 | Loaded | 'L3S13_1_1_17.mat'
2012-04-12 | 2:38 | 1 | 1 | 4.25 | Loaded | 'L3S13_1_1_18.mat'
2012-04-12 | 2:44 | 1 | 1 | 5 | Loaded | 'L3S13_1_1_19.mat' |  | 10 cracks observed
2012-04-12 | 2:47 | 1 | 1 | 5.503 | Loaded | 'L3S13_1_1_20.mat' |  | 13-14 cracks on path by notch. 4 cracks on the non-notch side
2012-04-12 | 2:52 | 1 | 1 | 6 | Loaded | 'L3S13_1_1_21.mat' |  | 22 cracks observed
2012-04-12 | 3:02 | 3 | 1 | 0 | Traction Free | 'L3S13_1_3_3.mat' |  | 24 cracks observed
2012-04-12 | 3:13 | 2 | 1 | 0.001 | Clamped | 'L3S13_1_2_3.mat' | L3_S13_S24
2012-04-12 | 3:21 | 1 | 1 | 6.001 | Loaded | 'L3S13_1_1_22.mat' |  | 27 cracks observed
2012-04-12 | 3:24 | 1 | 1 | 6.504 | Loaded | 'L3S13_1_1_23.mat' |  | 33 cracks observed
2012-04-12 | 3:34 | 1 | 1 | 7.001 | Loaded | 'L3S13_1_1_24.mat' |  | 40 cracks observed
2012-04-12 | 3:39 | 1 | 1 | 7.5 | Loaded | 'L3S13_1_1_25.mat' |  | 40 cracks observed (cracks on sensor strip and beyond)
2012-04-12 | 3:45 | 2 | 1 | 0.001 | Clamped | 'L3S13_1_2_4.mat' | L3_S13_S28_STRAIN_A L3_S13_S28_STRAIN_M L3_S13_S28_STRAIN_S
2012-04-12 | 4:15 | 3 | 3 | 0 | Traction Free | 'L3S13_3_3_1.mat'
2012-04-17 | 3:07 | 3 | 3 | 0 | Traction Free | 'L3S13_3_3_2.mat'
2012-04-17 | 3:23 | 2 | 3 | 0 | Clamped | 'L3S13_3_2_1.mat'
2012-04-17 | 3:27 | 1 | 3 | 4.249 | Loaded | 'L3S13_3_1_1.mat' | L3_S13_S29
2012-04-17 | 3:34 | 1 | 20 | 4.25 | Loaded | 'L3S13_20_1_1.mat' | L3_S13_S30_STRAIN_A L3_S13_S30_STRAIN_M L3_S13_S30_STRAIN_S
2012-04-17 | 3:57 | 2 | 20 | 0 | Clamped | 'L3S13_20_2_1.mat'
2012-04-17 | 3:59 | 3 | 20 | 0 | Traction Free | 'L3S13_20_3_1.mat'
2012-04-18 | 4:11 | 3 | 20 | 0 | Traction Free | 'L3S13_20_3_2.mat'
2012-04-18 | 4:20 | 2 | 20 | -0.001 | Clamped | 'L3S13_20_2_2.mat'
2012-04-18 | 4:22 | 1 | 20 | 4.251 | Loaded | 'L3S13_20_1_2.mat' | L3_S13_F01
2012-04-18 | 4:26 | 1 | 100 | 4.253 | Loaded | 'L3S13_100_1_1.mat' | L3_S13_F02_STRAIN_A L3_S13_F02_STRAIN_M L3_S13_F02_STRAIN_S
2012-04-18 | 4:43 | 2 | 100 | 0 | Clamped | 'L3S13_100_2_1.mat'
2012-04-18 | 4:46 | 3 | 100 | 0 | Traction Free | 'L3S13_100_3_1.mat'
2012-04-19 | 4:55 | 3 | 100 | 0 | Traction Free | 'L3S13_100_3_2.mat'
2012-04-19 | 5:05 | 2 | 100 | 0 | Clamped | 'L3S13_100_2_2.mat'
2012-04-19 | 5:07 | 1 | 100 | 4.251 | Loaded | 'L3S13_100_1_2.mat' | L3_S13_F03
2012-04-19 | 5:14 | 1 | 1000 | 4.26 | Loaded | 'L3S13_1000_1_1.mat' | L3_S13_F04_STRAIN_A L3_S13_F04_STRAIN_M L3_S13_F04_STRAIN_S
2012-04-19 | 5:31 | 2 | 1000 | 0 | Clamped | 'L3S13_1000_2_1.mat'
2012-04-19 | 5:35 | 3 | 1000 | 0 | Traction Free | 'L3S13_1000_3_1.mat'
2012-04-26 | 1:38 | 3 | 1000 | 0 | Traction Free | 'L3S13_1000_3_2.mat'
2012-04-26 | 1:48 | 2 | 1000 | 0.001 | Clamped | 'L3S13_1000_2_2.mat'
2012-04-26 | 1:50 | 1 | 1000 | 4.255 | Loaded | 'L3S13_1000_1_2.mat' | L3_S13_F05 | Delam in notch area
2012-04-26 | 2:21 | 1 | 10000 | 4.26 | Loaded | 'L3S13_10000_1_1.mat' | L3_S13_F06_STRAIN_A L3_S13_F06_STRAIN_S
2012-04-26 | 2:36 | 2 | 10000 | 0 | Clamped | 'L3S13_10000_2_1.mat'
2012-04-26 | 2:40 | 3 | 10000 | 0 | Traction Free | 'L3S13_10000_3_1.mat'
2012-05-01 | 12:23 | 3 | 10000 | 0 | Traction Free | 'L3S13_10000_3_2.mat'
2012-05-01 | 12:55 | 2 | 10000 | -0.001 | Clamped | 'L3S13_10000_2_2.mat'
2012-05-01 | 12:59 | 1 | 10000 | 4.25 | Loaded | 'L3S13_10000_1_2.mat' | L3_S13_F07 | middle strain gage bal high - not recording
2012-05-01 | 1:33 | 1 | 20000 | 4.258 | Loaded | 'L3S13_20000_1_1.mat' | L3_S13_F08_STRAIN_A L3_S13_F08_STRAIN_S
2012-05-01 | 1:45 | 2 | 20000 | 0 | Clamped | 'L3S13_20000_2_1.mat'
2012-05-01 | 1:48 | 3 | 20000 | 0 | Traction Free | 'L3S13_20000_3_1.mat'
2012-05-03 | 2:51 | 3 | 20000 | 0 | Traction Free | 'L3S13_20000_3_2.mat'
2012-05-03 | 2:55 | 2 | 20000 | 0.005 | Clamped | 'L3S13_20000_2_2.mat'
2012-05-03 | 2:59 | 1 | 20000 | 4.251 | Loaded | 'L3S13_20000_1_2.mat' | L3_S13_F09 | middle strain gage bal high - not recording
2012-05-03 | 3:36 | 1 | 30000 | 4.267 | Loaded | 'L3S13_30000_1_1.mat' | L3_S13_F11_STRAIN_A L3_S13_F11_STRAIN_S | Delam in notch area is slowly growing
2012-05-03 | 3:48 | 2 | 30000 | 0 | Clamped | 'L3S13_30000_2_1.mat'
2012-05-03 | 3:52 | 3 | 30000 | 0 | Traction Free | 'L3S13_30000_3_1.mat'
2012-05-08 | 12:40 | 3 | 30000 | 0 | Traction Free | 'L3S13_30000_3_2.mat'
2012-05-08 | 12:45 | 3 | 30000 | 0 | Traction Free | 'L3S13_30000_3_3.mat' |  | second set taken
2012-05-08 | 12:52 | 2 | 30000 | 0 | Clamped | 'L3S13_30000_2_2.mat'
2012-05-08 | 12:55 | 1 | 30000 | 4.252 | Loaded | 'L3S13_30000_1_2.mat' | L3_S13_F13 | middle strain gage bal high - not recording, other 0deg gages saturated.
2012-05-08 | 1:29 | 1 | 40000 | 4.257 | Loaded | 'L3S13_40000_1_1.mat' | L3_S13_F14_STRAIN_A L3_S13_F14_STRAIN_M
2012-05-08 | 1:42 | 2 | 40000 | -0.001 | Clamped | 'L3S13_40000_2_1.mat'
2012-05-08 | 1:46 | 3 | 40000 | 0 | Traction Free | 'L3S13_40000_3_1.mat'
2012-05-09 | 8:56 | 3 | 40000 | 0 | Traction Free | 'L3S13_40000_3_2.mat'
2012-05-09 | 9:03 | 2 | 40000 | 0.001 | Clamped | 'L3S13_40000_2_2.mat'
2012-05-09 | 9:05 | 1 | 40000 | 4.252 | Loaded | 'L3S13_40000_1_2.mat' | L3_S13_F15 | middle strain gage bal high - not recording, other 0deg gages saturated.
2012-05-09 | 9:39 | 1 | 50000 | 4.255 | Loaded | 'L3S13_50000_1_1.mat' | L3_S13_F16_STRAIN_A
2012-05-09 | 9:49 | 2 | 50000 | -0.001 | Clamped | 'L3S13_50000_2_1.mat'
2012-05-09 | 9:52 | 3 | 50000 | 0 | Traction Free | 'L3S13_50000_3_1.mat'
2012-05-14 | 2:13 | 3 | 50000 | 0 | Traction Free | 'L3S13_50000_3_2.mat'
2012-05-14 | 2:23 | 2 | 50000 | 0 | Clamped | 'L3S13_50000_2_2.mat'
2012-05-14 | 2:25 | 1 | 50000 | 4.25 | Loaded | 'L3S13_50000_1_2.mat' | L3_S13_F17 | Ch3 (0deg) BAL HIGH
2012-05-14 | 3:00 | 1 | 60000 | 4.253 | Loaded | 'L3S13_60000_1_1.mat' | L3_S13_F18_STRAIN_A | Ch1 (0deg) seems to be saturated
2012-05-14 | 3:09 | 2 | 60000 | -0.001 | Clamped | 'L3S13_60000_2_1.mat'
2012-05-14 | 3:12 | 3 | 60000 | 0 | Traction Free | 'L3S13_60000_3_1.mat'
2012-05-21 | 1:02 | 3 | 60000 | 0 | Traction Free | 'L3S13_60000_3_2.mat'
2012-05-21 | 1:13 | 2 | 60000 | 0 | Clamped | 'L3S13_60000_2_2.mat'
2012-05-21 | 1:18 | 1 | 60000 | 4.251 | Loaded | 'L3S13_60000_1_2.mat' | L3_S13_F19 | no strain gage data recorded, most strain gages in bal high
2012-05-21 | 1:57 | 1 | 70000 | 4.258 | Loaded | 'L3S13_70000_1_1.mat' |  | small delam at unnotched edges, delam by notch has increased
2012-05-21 | 1:59 | 2 | 70000 | 0 | Clamped | 'L3S13_70000_2_1.mat'
2012-05-21 | 2:04 | 3 | 70000 | 0 | Traction Free | 'L3S13_70000_3_1.mat'
2012-05-23 | 5:17 | 3 | 70000 | 0 | Traction Free | 'L3S13_70000_3_2.mat'
2012-05-23 | 5:23 | 2 | 70000 | 0.001 | Clamped | 'L3S13_70000_2_2.mat'
2012-05-23 | 5:26 | 1 | 70000 | 4.25 | Loaded | 'L3S13_70000_1_2.mat' | L3_S13_F21 | no strain gage data recorded, most strain gages in bal high
2012-05-23 | 6:02 | 1 | 80000 | 4.253 | Loaded | 'L3S13_80000_1_1.mat' |  | delam grew a little
2012-05-23 | 6:05 | 2 | 80000 | 0 | Clamped | 'L3S13_80000_2_1.mat'
2012-05-23 | 6:09 | 3 | 80000 | 0 | Traction Free | 'L3S13_80000_3_1.mat'
2012-05-24 | 11:48 | 3 | 80000 | 0 | Traction Free | 'L3S13_80000_3_2.mat'
2012-05-24 | 11:57 | 2 | 80000 | 0 | Clamped | 'L3S13_80000_2_2.mat'
2012-05-24 | 11:59 | 1 | 80000 | 4.253 | Loaded | 'L3S13_80000_1_2.mat' | L3_S13_F23 | NO STRAIN GAGE RECORDING
2012-05-24 | 12:34 | 1 | 90000 | 4.268 | Loaded | 'L3S13_90000_1_1.mat'
2012-05-24 | 12:36 | 2 | 90000 | -0.001 | Clamped | 'L3S13_90000_2_1.mat'
2012-05-24 | 12:41 | 3 | 90000 | 0 | Traction Free | 'L3S13_90000_3_1.mat'
2012-05-25 | 5:17 | 3 | 90000 | 0 | Traction Free | 'L3S13_90000_3_2.mat'
2012-05-25 | 5:22 | 2 | 90000 | 0.002 | Clamped | 'L3S13_90000_2_2.mat'
2012-05-25 | 5:25 | 1 | 90000 | 4.253 | Loaded | 'L3S13_90000_1_2.mat' | L3_S13_F25
2012-05-25 | 5:59 | 1 | 100000 | 4.264 | Loaded | 'L3S13_100000_1_1.mat'
2012-05-25 | 6:01 | 2 | 100000 | 0 | Clamped | 'L3S13_100000_2_1.mat'
2012-05-25 | 6:05 | 3 | 100000 | 0 | Traction Free | 'L3S13_100000_3_1.mat'
2012-05-30 | 1:40 | 3 | 100000 | 0 | Traction Free | 'L3S13_100000_3_2.mat'
2012-05-30 | 1:44 | 2 | 100000 | 0.001 | Clamped | 'L3S13_100000_2_2.mat'
2012-05-30 | 1:47 | 1 | 100000 | 4.251 | Loaded | 'L3S13_100000_1_2.mat' | L3_S13_F27 | DELAM GREW A BIT
2012-05-30 | 3:17 | 1 | 125000 | 4.258 | Loaded | 'L3S13_125000_1_1.mat'
2012-05-30 | 3:19 | 2 | 125000 | 0 | Clamped | 'L3S13_125000_2_1.mat'
2012-05-30 | 3:28 | 3 | 125000 | 0 | Traction Free | 'L3S13_125000_3_1.mat'
2012-05-31 | 11:44 | 3 | 125000 | 0 | Traction Free | 'L3S13_125000_3_2.mat'
2012-05-31 | 11:51 | 2 | 125000 | 0.001 | Clamped | 'L3S13_125000_2_2.mat'
2012-05-31 | 11:53 | 1 | 125000 | 4.25 | Loaded | 'L3S13_125000_1_2.mat' | L3_S13_F29
2012-05-31 | 1:31 | 1 | 150000 | 4.259 | Loaded | 'L3S13_150000_1_1.mat'
2012-05-31 | 1:51 | 2 | 150000 | 0 | Clamped | 'L3S13_150000_2_1.mat'
2012-05-31 | 1:56 | 3 | 150000 | 0 | Traction Free | 'L3S13_150000_3_1.mat'
2012-06-07 | 11:49 | 3 | 150000 | 0 | Traction Free | 'L3S13_150000_3_2.mat'
2012-06-07 | 11:58 | 2 | 150000 | 0.001 | Clamped | 'L3S13_150000_2_2.mat'
2012-06-07 | 12:01 | 1 | 150000 | 4.252 | Loaded | 'L3S13_150000_1_2.mat' | L3_S13_F31
2012-06-07 | 2:38 | 1 | 200000 | 4.265 | Loaded | 'L3S13_200000_1_1.mat'
2012-06-07 | 2:55 | 3 | 200000 | 0 | Traction Free | 'L3S13_200000_3_1.mat' |  | software froze so no clamped (_2) data taken
2012-06-08 | 8:07 | 3 | 200000 | 0 | Traction Free | 'L3S13_200000_3_2.mat'
2012-06-08 | 8:13 | 2 | 200000 | 0 | Clamped | 'L3S13_200000_2_1.mat'
2012-06-08 | 8:15 | 1 | 200000 | 4.251 | Loaded | 'L3S13_200000_1_2.mat' | L3_S13_F33
2012-06-08 | 10:53 | 1 | 250000 | 4.266 | Loaded | 'L3S13_250000_1_1.mat' |  | Delam growth from unnotched edge
2012-06-08 | 10:56 | 2 | 250000 | 0 | Clamped | 'L3S13_250000_2_1.mat'
2012-06-08 | 11:00 | 3 | 250000 | 0 | Traction Free | 'L3S13_250000_3_1.mat'
2012-06-12 | 12:20 | 3 | 250000 | 0 | Traction Free | 'L3S13_250000_3_2.mat'
2012-06-12 | 12:25 | 2 | 250000 | 0 | Clamped | 'L3S13_250000_2_2.mat'
2012-06-12 | 12:27 | 1 | 250000 | 4.252 | Loaded | 'L3S13_250000_1_2.mat' | L3_S13_F35
2012-06-12 | 3:09 | 1 | 300000 | 4.255 | Loaded | 'L3S13_300000_1_1.mat' |  | Delam increased a lot both unnotched and notched sides
2012-06-12 | 3:12 | 2 | 300000 | -0.001 | Clamped | 'L3S13_300000_2_1.mat'
2012-06-12 | 3:16 | 3 | 300000 | 0 | Traction Free | 'L3S13_300000_3_1.mat'
2012-06-13 | 9:26 | 3 | 300000 | 0 | Traction Free | 'L3S13_300000_3_2.mat'
2012-06-13 | 9:33 | 2 | 300000 | 0.004 | Clamped | 'L3S13_300000_2_2.mat'
2012-06-13 | 9:36 | 1 | 300000 | 4.254 | Loaded | 'L3S13_300000_1_2.mat' | L3_S13_F37