## Log_fatigue_testing
Date | Time | Record Information | Cycles | Load [kips] | Boundary Conditions | Data File Name | MTS File Name | Remarks
2012-05-03 | 4:08 | 0 | 0 | 0:00 | Traction Free | 'L3S14_0_0.mat' |  | Baseline
2012-05-03 | 4:10 | 3 | 0 | 0 | Traction Free | 'L3S14_0_3_1.mat'
2012-05-03 | 4:24 | 2 | 0 | 0.003 | Clamped | 'L3S14_0_2_1.mat' | L3_S14_S00
2012-05-03 | 4:27 | 1 | 0 | 0.502 | Loaded | 'L3S14_0_1_1.mat'
2012-05-03 | 4:30 | 1 | 0 | 1 | Loaded | 'L3S14_0_1_2.mat'
2012-05-03 | 4:32 | 1 | 0 | 1.5 | Loaded | 'L3S14_0_1_3.mat'
2012-05-03 | 4:35 | 1 | 0 | 2 | Loaded | 'L3S14_0_1_4.mat'
2012-05-03 | 4:37 | 1 | 0 | 2.5 | Loaded | 'L3S14_0_1_5.mat'
2012-05-03 | 4:39 | 1 | 0 | 3 | Loaded | 'L3S14_0_1_6.mat'
2012-05-03 | 4:42 | 1 | 0 | 3.503 | Loaded | 'L3S14_0_1_7.mat' |  | 2 small short cracks by notch
2012-05-03 | 4:44 | 1 | 0 | 4.001 | Loaded | 'L3S14_0_1_8.mat'
2012-05-03 | 4:47 | 1 | 0 | 4.251 | Loaded | 'L3S14_0_1_9.mat'
2012-05-03 | 4:51 | 2 | 0 | 0.001 | Clamped | 'L3S14_0_2_2.mat' | L3_S14_S09_STRAIN_A L3_S14_S09_STRAIN_M L3_S14_S09_STRAIN_S | 2 small short cracks by notch
2012-05-03 | 5:13 | 3 | 0 | 0 | Traction Free | 'L3S14_0_3_2.mat'
2012-05-04 | 1:52 | 3 | 0 | 0 | Traction Free | 'L3S14_0_3_3.mat'
2012-05-04 | 2:03 | 2 | 0 | 0 | Clamped | 'L3S14_0_2_3.mat'
2012-05-04 | 2:06 | 1 | 0 | 0.501 | Loaded | 'L3S14_0_1_10.mat' | L3_S14_S11
2012-05-04 | 2:08 | 1 | 0 | 1 | Loaded | 'L3S14_0_1_11.mat'
2012-05-04 | 2:11 | 1 | 0 | 1.5 | Loaded | 'L3S14_0_1_12.mat'
2012-05-04 | 2:13 | 1 | 0 | 2.002 | Loaded | 'L3S14_0_1_13.mat'
2012-05-04 | 2:16 | 1 | 0 | 2.501 | Loaded | 'L3S14_0_1_14.mat'
2012-05-04 | 2:18 | 1 | 0 | 3.002 | Loaded | 'L3S14_0_1_15.mat'
2012-05-04 | 2:21 | 1 | 0 | 3.5 | Loaded | 'L3S14_0_1_16.mat'
2012-05-04 | 2:23 | 1 | 0 | 4.001 | Loaded | 'L3S14_0_1_17.mat'
2012-05-04 | 2:25 | 1 | 0 | 4.251 | Loaded | 'L3S14_0_1_18.mat'
2012-05-04 | 2:27 | 1 | 0 | 4.5 | Loaded | 'L3S14_0_1_19.mat' |  | 3 short cracks by notch
2012-05-04 | 2:30 | 1 | 0 | 4.999 | Loaded | 'L3S14_0_1_20.mat' |  | 6 short cracks observed
2012-05-04 | 2:32 | 1 | 0 | 5.5 | Loaded | 'L3S14_0_1_21.mat' |  | 12 cracks observed; the center crack by notch extended thru the width
2012-05-04 | 2:36 | 1 | 0 | 6.001 | Loaded | 'L3S14_0_1_22.mat' |  | 19 cracks observed
2012-05-04 | 2:40 | 2 | 0 | 0 | Clamped | 'L3S14_0_2_4.mat'
2012-05-04 | 2:42 | 3 | 0 | 0 | Traction Free | 'L3S14_0_3_4.mat'
2012-05-04 | 2:47 | 2 | 0 | 0 | Clamped | 'L3S14_0_2_5.mat' | L3_S14_S24
2012-05-04 | 2:51 | 1 | 0 | 6 | Loaded | 'L3S14_0_1_23.mat' |  | 19 cracks observed
2012-05-04 | 2:54 | 1 | 0 | 6.5 | Loaded | 'L3S14_0_1_24.mat' |  | 23 cracks observed
2012-05-04 | 2:59 | 1 | 0 | 6.999 | Loaded | 'L3S14_0_1_25.mat' |  | 31 cracks observed
2012-05-04 | 3:04 | 1 | 0 | 7.499 | Loaded | 'L3S14_0_1_26.mat' |  | 40 cracks observed - cracking noises
2012-05-04 | 3:11 | 2 | 0 | 0.001 | Clamped | 'L3S14_0_2_6.mat' | L3_S14_S27_STRAIN_A L3_S14_S27_STRAIN_M L3_S14_S27_STRAIN_S
2012-05-04 | 3:37 | 3 | 3 | 0 | Traction Free | 'L3S14_3_3_1.mat'
2012-05-09 | 8:16 | 3 | 3 | 0 | Traction Free | 'L3S14_3_3_2.mat'
2012-05-09 | 8:25 | 2 | 3 | 0 | Clamped | 'L3S14_3_2_1.mat'
2012-05-09 | 8:28 | 1 | 3 | 4.252 | Loaded | 'L3S14_3_1_1.mat' | L3_S14_S28
2012-05-09 | 8:31 | 1 | 10 | 4.256 | Loaded | 'L3S14_10_1_1.mat' | L3_S14_F01_STRAIN_A L3_S14_F01_STRAIN_M L3_S14_F01_STRAIN_S
2012-05-09 | 8:47 | 2 | 10 | 0.001 | Clamped | 'L3S14_10_2_1.mat'
2012-05-09 | 8:51 | 3 | 10 | 0 | Traction Free | 'L3S14_10_3_1.mat'
2012-05-10 | 5:30 | 3 | 10 | 0 | Traction Free | 'L3S14_10_3_2.mat'
2012-05-10 | 5:41 | 2 | 10 | 0 | Clamped | 'L3S14_10_2_2.mat'
2012-05-10 | 5:44 | 1 | 10 | 4.253 | Loaded | 'L3S14_10_1_2.mat' | L3_S14_F02
2012-05-10 | 5:48 | 1 | 100 | 4.256 | Loaded | 'L3S14_100_1_1.mat' | L3_S14_F03_STRAIN_A L3_S14_F03_STRAIN_M L3_S14_F03_STRAIN_S | lots of noises heard
2012-05-10 | 6:02 | 2 | 100 | 0.001 | Clamped | 'L3S14_100_2_1.mat'
2012-05-10 | 6:05 | 3 | 100 | 0 | Traction Free | 'L3S14_100_3_1.mat'
2012-05-14 | 1:18 | 3 | 100 | 0 | Traction Free | 'L3S14_100_3_2.mat'
2012-05-14 | 1:35 | 2 | 100 | 0.002 | Clamped | 'L3S14_100_2_2.mat'
2012-05-14 | 1:38 | 1 | 100 | 4.253 | Loaded | 'L3S14_100_1_2.mat' | L3_S14_F04 | Lots of cracking noises ch2 (middle 0deg) gage saturated
2012-05-14 | 1:45 | 1 | 1000 | 4.261 | Loaded | 'L3S14_1000_1_1.mat' | L3_S14_F05_STRAIN_A L3_S14_F05_STRAIN_M L3_S14_F05_STRAIN_S
2012-05-14 | 2:03 | 2 | 1000 | 0 | Clamped | 'L3S14_1000_2_1.mat'
2012-05-14 | 2:08 | 3 | 1000 | 0 | Traction Free | 'L3S14_1000_3_1.mat'
2012-05-21 | 11:47 | 3 | 1000 | 0 | Traction Free | 'L3S14_1000_3_2.mat'
2012-05-21 | 11:54 | 2 | 1000 | 0.002 | Clamped | 'L3S14_1000_2_2.mat'
2012-05-21 | 11:58 | 1 | 1000 | 4.252 | Loaded | 'L3S14_1000_1_2.mat' | L3_S14_F06 | Lots of cracking noises ch2 (middle 0deg) gage saturated
2012-05-21 | 12:33 | 1 | 11000 | 4.263 | Loaded | 'L3S14_11000_1_1.mat' | L3_S14_F07_STRAIN_A L3_S14_F07_STRAIN_M L3_S14_F07_STRAIN_S
2012-05-21 | 12:52 | 2 | 11000 | 0 | Clamped | 'L3S14_11000_2_1.mat'
2012-05-21 | 12:56 | 3 | 11000 | 0 | Traction Free | 'L3S14_11000_3_1.mat'
2012-05-23 | 4:02 | 3 | 11000 | 0 | Traction Free | 'L3S14_11000_3_2.mat'
2012-05-23 | 4:16 | 2 | 11000 | 0.002 | Clamped | 'L3S14_11000_2_2.mat'
2012-05-23 | 4:20 | 1 | 11000 | 4.253 | Loaded | 'L3S14_11000_1_2.mat' | L3_S14_F08 | all 3 gages balance high
2012-05-23 | 4:51 | 1 | 20000 | 4.265 | Loaded | 'L3S14_20000_1_1.mat' | L3_S14_F09_STRAIN_A L3_S14_F09_STRAIN_M L3_S14_F09_STRAIN_S
2012-05-23 | 5:07 | 2 | 20000 | 0 | Clamped | 'L3S14_20000_2_1.mat'
2012-05-23 | 5:10 | 3 | 20000 | 0 | Traction Free | 'L3S14_20000_3_1.mat'
2012-05-24 | 12:46 | 3 | 20000 | 0 | Traction Free | 'L3S14_20000_3_2.mat'
2012-05-24 | 1:04 | 2 | 20000 | -0.001 | Clamped | 'L3S14_20000_2_2.mat'
2012-05-24 | 1:07 | 1 | 20000 | 4.251 | Loaded | 'L3S14_20000_1_2.mat' | L3_S14_F10 | Taking data with 90deg gages middle gage (ch2) is bal high not 0deg gages-CH1 was accidentally set in the wrong gain factor (do not use CH1)
2012-05-24 | 1:43 | 1 | 30000 | 4.255 | Loaded | 'L3S14_30000_1_1.mat' | L3_S14_F11_STRAIN_A L3_S14_F11_STRAIN_S
2012-05-24 | 1:54 | 2 | 30000 | 0 | Clamped | 'L3S14_30000_2_1.mat'
2012-05-24 | 1:58 | 3 | 30000 | 0 | Traction Free | 'L3S14_30000_3_1.mat'
2012-05-30 | 9:46 | 3 | 30000 | 0 | Traction Free | 'L3S14_30000_3_2.mat'
2012-05-30 | 9:58 | 2 | 30000 | 0.002 | Clamped | 'L3S14_30000_2_2.mat' |  | ONLY RECORDING CHANNEL 3 WITH 90 DEG GAGE
2012-05-30 | 10:01 | 1 | 30000 | 4.251 | Loaded | 'L3S14_30000_1_2.mat' | L3_S14_F12
2012-05-30 | 11:01 | 1 | 40000 | 4.255 | Loaded | 'L3S14_40000_1_1.mat' | L3_S14_F13_STRAIN_A L3_S14_F13_STRAIN_S
2012-05-30 | 11:13 | 2 | 40000 | 0 | Clamped | 'L3S14_40000_2_1.mat'
2012-05-30 | 11:17 | 3 | 40000 | 0 | Traction Free | 'L3S14_40000_3_1.mat'
2012-06-07 | 3:08 | 3 | 40000 | 0 | Traction Free | 'L3S14_40000_3_2.mat'
2012-06-07 | 3:19 | 2 | 40000 | 0 | Clamped | 'L3S14_40000_2_2.mat'
2012-06-07 | 3:22 | 1 | 40000 | 4.25 | Loaded | 'L3S14_40000_1_2.mat' | L3_S14_F14 | only strain data with ch3 (90deg) strain
2012-06-07 | 3:56 | 1 | 50000 | 4.252 | Loaded | 'L3S14_50000_1_1.mat'
2012-06-07 | 3:59 | 2 | 50000 | 0.001 | Clamped | 'L3S14_50000_2_1.mat' |  | No strain data recorded since almost all train gages are bal high
2012-06-07 | 4:03 | 3 | 50000 | 0 | Traction Free | 'L3S14_50000_3_1.mat'
2012-06-07 | 12:03 | 3 | 50000 | 0 | Traction Free | 'L3S14_50000_3_2.mat'
2012-06-07 | 12:09 | 2 | 50000 | 0 | Clamped | 'L3S14_50000_2_2.mat'
2012-06-07 | 12:12 | 1 | 50000 | 4.254 | Loaded | 'L3S14_50000_1_2.mat' | L3_S14_F16 | only strain data with ch3 (90deg) strain
2012-06-07 | 12:47 | 1 | 60000 | 4.258 | Loaded | 'L3S14_60000_1_1.mat'
2012-06-07 | 12:50 | 2 | 60000 | -0.002 | Clamped | 'L3S14_60000_2_1.mat'
2012-06-07 | 12:53 | 3 | 60000 | 0 | Traction Free | 'L3S14_60000_3_1.mat'
2012-06-08 | 11:22 | 3 | 60000 | 0 | Traction Free | 'L3S14_60000_3_2.mat'
2012-06-08 | 11:30 | 2 | 60000 | 0.003 | Clamped | 'L3S14_60000_2_2.mat'
2012-06-08 | 11:33 | 1 | 60000 | 4.251 | Loaded | 'L3S14_60000_1_2.mat' | L3_S14_F18 | no strain gage data recorded
2012-06-08 | 12:07 | 1 | 70000 | 4.265 | Loaded | 'L3S14_70000_1_1.mat'
2012-06-08 | 12:09 | 2 | 70000 | 0 | Clamped | 'L3S14_70000_2_1.mat'
2012-06-08 | 12:12 | 3 | 70000 | 0 | Traction Free | 'L3S14_70000_3_1.mat'
2012-06-08 | 11:45 | 3 | 70000 | 0 | Traction Free | 'L3S14_70000_3_2.mat'
2012-06-08 | 11:55 | 2 | 70000 | 0.002 | Clamped | 'L3S14_70000_2_2.mat'
2012-06-08 | 11:58 | 1 | 70000 | 4.253 | Loaded | 'L3S14_70000_1_2.mat' | L3_S14_F20
2012-06-08 | 12:34 | 1 | 80000 | 4.262 | Loaded | 'L3S14_80000_1_1.mat'
2012-06-08 | 12:35 | 2 | 80000 | -0.001 | Clamped | 'L3S14_80000_2_1.mat'
2012-06-08 | 12:38 | 3 | 80000 | 0 | Traction Free | 'L3S14_80000_3_1.mat'
2012-06-08 | 11:52 | 3 | 80000 | 0 | Traction Free | 'L3S14_80000_3_2.mat'
2012-06-08 | 12:01 | 2 | 80000 | 0.002 | Clamped | 'L3S14_80000_2_2.mat'
2012-06-08 | 12:04 | 1 | 80000 | 4.251 | Loaded | 'L3S14_80000_1_2.mat' | L3_S14_F22
2012-06-08 | 12:38 | 1 | 90000 | 4.262 | Loaded | 'L3S14_90000_1_1.mat'
2012-06-08 | 12:40 | 2 | 90000 | -0.001 | Clamped | 'L3S14_90000_2_1.mat'
2012-06-08 | 12:44 | 3 | 90000 | 0 | Traction Free | 'L3S14_90000_3_1.mat'
2012-06-09 | 1:48 | 3 | 90000 | 0 | Traction Free | 'L3S14_90000_3_2.mat'
2012-06-09 | 1:52 | 2 | 90000 | 0 | Clamped | 'L3S14_90000_2_2.mat'
2012-06-09 | 1:54 | 1 | 90000 | 4.254 | Loaded | 'L3S14_90000_1_2.mat' | L3_S14_F24
2012-06-09 | 2:41 | 1 | 100000 | 4.253 | Loaded | 'L3S14_100000_1_1.mat'
2012-06-09 | 2:43 | 2 | 100000 | 0 | Clamped | 'L3S14_100000_2_1.mat'
2012-06-09 | 2:46 | 3 | 100000 | 0 | Traction Free | 'L3S14_100000_3_1.mat'
2012-06-09 | 1:23 | 3 | 100000 | 0 | Traction Free | 'L3S14_100000_3_2.mat'
2012-06-09 | 1:32 | 2 | 100000 | 0 | Clamped | 'L3S14_100000_2_2.mat'
2012-06-09 | 1:35 | 1 | 100000 | 4.252 | Loaded | 'L3S14_100000_1_2.mat' | L3_S14_F26
2012-06-10 | 2:58 | 1 | 125000 | 4.267 | Loaded | 'L3S14_125000_1_1.mat'
2012-06-10 | 3:02 | 2 | 125000 | 0 | Clamped | 'L3S14_125000_2_1.mat'
2012-06-10 | 3:05 | 3 | 125000 | 0 | Traction Free | 'L3S14_125000_3_1.mat'
2012-06-10 | 10:50 | 3 | 125000 | 0 | Traction Free | 'L3S14_125000_3_2.mat'
2012-06-10 | 10:58 | 2 | 125000 | 0.001 | Clamped | 'L3S14_125000_2_2.mat'
2012-06-10 | 11:01 | 1 | 125000 | 4.253 | Loaded | 'L3S14_125000_1_2.mat' | L3_S14_F28
2012-06-10 | 12:20 | 1 | 150000 | 4.264 | Loaded | 'L3S14_150000_1_1.mat' |  | delam has grown a lot under notch
2012-06-10 | 12:22 | 2 | 150000 | 0 | Clamped | 'L3S14_150000_2_1.mat'
2012-06-10 | 12:26 | 3 | 150000 | 0 | Traction Free | 'L3S14_150000_3_1.mat'
2012-06-10 | 2:10 | 3 | 150000 | 0 | Traction Free | 'L3S14_150000_3_2.mat'
2012-06-10 | 2:15 | 2 | 150000 | 0 | Clamped | 'L3S14_150000_2_2.mat'
2012-06-10 | 2:17 | 1 | 150000 | 4.254 | Loaded | 'L3S14_150000_1_2.mat' | L3_S14_F30
2012-06-10 | 5:00 | 1 | 200000 | 4.264 | Loaded | 'L3S14_200000_1_1.mat' |  | delam has grown a lot
2012-06-10 | 5:03 | 2 | 200000 | 0 | Clamped | 'L3S14_200000_2_1.mat'
2012-06-10 | 5:06 | 3 | 200000 | 0 | Traction Free | 'L3S14_200000_3_1.mat'