## Log_fatigue_testing
Date | Time | Record Information | Cycles | Load | Boundary Conditions | Data File Name | MTS File Name | Remarks
2013-06-01 | 9:30 | 0 | 0 |  | Traction Free | 'L3S18_0_0.mat' |  | Baseline
2013-06-01 | 10:12 | 2 | 0 | 0.002 | Clamped | 'L3S18_0_2_1.mat' | L3_S18_1_S000
2013-06-01 | 10:14 | 1 | 0 | 0.5 | Loaded | 'L3S18_0_1_1.mat'
2013-06-01 | 10:18 | 1 | 0 | 1.003 | Loaded | 'L3S18_0_1_2.mat'
2013-06-01 | 10:22 | 1 | 0 | 1.503 | Loaded | 'L3S18_0_1_3.mat'
2013-06-01 | 10:26 | 1 | 0 | 2.004 | Loaded | 'L3S18_0_1_4.mat'
2013-06-01 | 10:30 | 1 | 0 | 2.509 | Loaded | 'L3S18_0_1_5.mat'
2013-06-01 | 10:38 | 1 | 0 | 3.007 | Loaded | 'L3S18_0_1_6.mat'
2013-06-01 | 10:58 | 1 | 0 | 3.007 | Loaded | 'L3S18_0_1_7.mat'
2013-06-01 | 11:03 | 1 | 0 | 3.508 | Loaded | 'L3S18_0_1_8.mat'
2013-06-01 | 11:05 | 1 | 0 | 4.006 | Loaded | 'L3S18_0_1_9.mat' |  | Damage starts initiating near notch
2013-06-01 | 11:09 | 1 | 0 | 4.505 | Loaded | 'L3S18_0_1_10.mat'
2013-06-01 | 11:13 | 1 | 0 | 5.019 | Loaded | 'L3S18_0_1_11.mat'
2013-06-01 | 11:17 | 11 | 0 | 5.514 | Loaded | 'L3S18_0_1_12.mat'
2013-06-01 | 11:20 | 1 | 0 | 6.012 | Loaded | 'L3S18_0_1_13.mat'
2013-06-01 | 11:24 | 2 | 0 | 0.004 | Clamped | 'L3S18_0_2_2.mat'
2013-06-01 | 11:25 | 3 | 0 | 0 | Traction free | 'L3S18_0_3_1.mat'
2013-06-02 | 2:36 | 3 | 1 | 0 | Traction free | 'L3S18_1_3_1.mat' |  | Took 2 sets of data
2013-06-02 | 3:00 | 2 | 1 | 0.005 | Clamped | 'L3S18_1_2_1.mat'
2013-06-02 | 3:05 | 1 | 1 | 3.503 | Loaded | 'L3S18_1_1_1.mat' | L3_S18_1_F000
2013-06-02 | 3:10 | 1 | 500 | 3.503 | Loaded | 'L3S18_500_1_1.mat' |  | lots of cracking noises so decided to take data
2013-06-02 | 3:15 | 2 | 500 | 0.003 | Clamped | 'L3S18_500_2_1.mat'
2013-06-02 | 3:21 | 1 | 500 | 3.504 | Loaded | 'L3S18_500_1_2.mat' | L3_S18_1_F002
2013-06-02 | 3:27 | 1 | 1000 | 3.504 | Loaded | 'L3S18_1000_1_1.mat'
2013-06-02 | 3:30 | 2 | 1000 | 0.004 | Clamped | 'L3S18_1000_2_1.mat' |  | VISUALLY inspected the sample and want to take Xray.
2013-06-02 | 3:34 | 3 | 1000 | 0 | Traction free | 'L3S18_1000_3_1.mat'
2013-06-02 | 3:48 | 3 | 1000 | 0 | Traction free | 'L3S18_1000_3_2.mat'
2013-06-02 | 3:54 | 2 | 1000 | 0.004 | Clamped | 'L3S18_1000_2_2.mat'
2013-06-02 | 3:58 | 1 | 1000 | 3.502 | Loaded | 'L3S18_1000_1_2.mat' | L3_S18_1_F004
2013-06-02 | 4:50 | 1 | 10000 | 3.502 | Loaded | 'L3S18_10000_1_1.mat'
2013-06-02 | 4:53 | 2 | 10000 | 0.004 | Clamped | 'L3S18_10000_2_1.mat'
2013-06-02 | 4:55 | 1 | 10000 | 3.504 | Loaded | 'L3S18_10000_1_2.mat' | L3_S18_1_F006
2013-06-02 | 5:34 | 1 | 20000 | 3.503 | Loaded | 'L3S18_20000_1_1.mat' | L3_S18_1_F007
2013-06-02 | 6:18 | 1 | 30000 | 3.503 | Loaded | 'L3S18_30000_1_1.mat'
2013-06-02 | 6:22 | 2 | 30000 | 0.003 | Clamped | 'L3S18_30000_2_1.mat'
2013-06-02 | 6:25 | 3 | 30000 |  | Traction free | 'L3S18_30000_3_1.mat'
2013-06-06 | 2:22 | 3 | 30000 |  | Traction Free | 'L3S18_30000_3_2.mat'
2013-06-06 | 2:32 | 2 | 30000 | 0.002 | Clamped | 'L3S18_30000_2_2.mat'
2013-06-06 | 2:34 | 1 | 30000 | 3.502 | Loaded | 'L3S18_30000_1_2.mat' | L3_S18_1_F009
2013-06-06 | 3:10 | 1 | 40000 | 3.503 | Loaded | 'L3S18_40000_1_1.mat' | L3_S18_1_F010
2013-06-06 | 3:48 | 1 | 50000 | 3.503 | Loaded | 'L3S18_50000_1_1.mat'
2013-06-06 | 3:51 | 2 | 50000 | 0.003 | Clamped | 'L3S18_50000_2_1.mat'
2013-06-06 | 3:55 | 3 | 50000 |  | Traction Free | 'L3S18_50000_3_1.mat'
2013-06-07 | 9:45 | 3 | 50000 |  | Traction Free | 'L3S18_50000_3_2.mat'
2013-06-07 | 10:28 | 2 | 50000 | 0.003 | Clamped | 'L3S18_50000_2_2.mat'
2013-06-07 | 10:31 | 1 | 50000 | 3.503 | Loaded | 'L3S18_50000_1_2.mat' | L3_S18_1_F012
2013-06-07 | 11:03 | 1 | 60000 | 3.506 | Loaded | 'L3S18_60000_1_1.mat' | L3_S18_1_F013
2013-06-07 | 11:42 | 1 | 70000 | 3.506 | Loaded | 'L3S18_70000_1_1.mat' | L3_S18_1_F014
2013-06-07 | 12:20 | 1 | 80000 | 3.506 | Loaded | 'L3S18_80000_1_1.mat' | L3_S18_1_F015
2013-06-07 | 1:04 | 1 | 90000 | 3.505 | Loaded | 'L3S18_90000_1_1.mat' | L3_S18_1_F016
2013-06-07 | 1:41 | 1 | 100000 | 3.506 | Loaded | 'L3S18_100000_1_1.mat' |  | Sensor 8 signal is really small
2013-06-07 | 1:49 | 2 | 100000 | 0.003 | Loaded | 'L3S18_100000_2_1.mat'
2013-06-07 | 1:55 | 3 | 100000 |  | Traction Free | 'L3S18_100000_3_1.mat'
2013-06-07 | 2:58 | 3 | 100000 |  | Traction Free | 'L3S18_100000_3_2.mat' |  | right after takeing Xrays. 2 sets of data taken
2013-06-07 | 3:08 | 2 | 100000 | 0.002 | Clamped | 'L3S18_100000_2_2.mat'
2013-06-07 | 3:17 | 1 | 100000 | 3.504 | Loaded | 'L3S18_100000_1_2.mat' | L3_S18_1_F018
2013-06-07 | 4:43 | 1 | 125000 | 3.505 | Loaded | 'L3S18_125000_1_1.mat' | L3_S18_1_F018 | Sensor 7&8 signals have decrfeased a lot, TAKING 2 SETS of data
2013-06-07 | 6:27 | 1 | 150000 | 3.504 | Loaded | 'L3S18_150000_1_1.mat'
2013-06-07 | 6:30 | 2 | 150000 | 0.004 | Clamped | 'L3S18_150000_2_1.mat'
2013-06-07 | 6:34 | 3 | 150000 |  | Traction Free | 'L3S18_150000_3_1.mat'
2013-06-08 | 13:30 | 3 | 150000 |  | Traction Free | 'L3S18_150000_3_2.mat'
2013-06-08 | 13:32 | 2 | 150000 | 0.008 | Clamped | 'L3S18_150000_2_2.mat' | L3_S18_1_F019
2013-06-08 | 13:38 | 1 | 150000 | 3.504 | Loaded | 'L3S18_150000_1_2.mat'
2013-06-08 | 15:24 | 1 | 175000 | 3.504 | Loaded | 'L3S18_175000_1_1.mat' |  | Most of the paths having zero signals Signal is being collected by decreasing the load to zero and back to mean load
2013-06-08 |  |  | 175000 | 3.504 | Loaded | 'L3S18_175000_1_2.mat' |  | Second set of data at the same condition
2013-06-08 |  | 2 | 175000 | 0.006 | Clamped | 'L3S18_175000_2_1.mat' |  | Load is reduced to zero to see the effect on the signals Signal strength is good, all sensors working perfectly
2013-06-08 |  | 1 | 175000 | 3.527 | Loaded | 'L3S18_175000_1_3.mat' |  | Sample is being loaded again upto mean load Again no signal in almost all the sensors for the loaded condition
2013-06-08 | 17:15 | 1 | 200000 | 3.527 | Loaded | 'L3S18_200000_1_1.mat' | L3_S18_1_F020 | Sample is reloaded for another 25k cycles any damage can be obtained through X-rays only Zero signal for all the paths
2013-06-08 | 17:18 | 2 | 200000 | 0.005 | Clamped | 'L3S18_200000_2_1.mat'
2013-06-08 | 17:20 | 3 | 200000 |  | Traction Free | 'L3S18_200000_3_1.mat'
2013-06-08 | 17:44 | 3 | 200000 |  | Traction Free | 'L3S18_200000_3_2.mat' |  | The baselines are showing difference which should not be the case. The dye penetrant is affecting the baseline signals
2013-06-08 | 17:59 | 2 | 200000 | -0.012 | Clamped | 'L3S18_200000_2_2.mat' | L3_S18_1_F021
2013-06-08 | 18:03 | 1 | 200000 | 3.502 | Loaded | 'L3S18_200000_1_2.mat'
2013-06-08 | 21:45 | 1 | 250000 | 3.502 | Loaded | 'L3S18_250000_1_1.mat'
2013-06-08 | 21:50 | 2 | 250000 | 0.007 | Clamped | 'L3S18_250000_2_1.mat'
2013-06-08 | 21:52 | 3 | 250000 |  | Traction Free | 'L3S18_250000_3_1.mat'
2013-06-09 | 8:55 | 3 | 250000 |  | Traction Free | 'L3S18_250000_3_2.mat'
2013-06-09 | 9:27 | 3 | 250000 |  | Traction Free | 'L3S18_250000_3_3.mat' |  | Same effect for the baselines
2013-06-09 | 9:35 | 2 | 250000 | 0.004 | Clamped | 'L3S18_250000_2_2.mat'
2013-06-09 | 9:39 | 1 | 250000 | 3.509 | Loaded | 'L3S18_250000_1_2.mat' | L3_S18_1_F022 | Signal shows considerable magnitude in loaded condition, the penetrated dye is causing the signal to propagate: need to see what will happen once the dye is evaporated after some time
2013-06-09 | 11:27 | 1 | 275000 | 3.509 | Loaded | 'L3S18_275000_1_1.mat' |  | No signal in almost all the paths as was anticipated
2013-06-09 | 13:09 | 1 | 300000 | 3.509 | Loaded | 'L3S18_300000_1_1.mat' | L3_S18_1_F023
2013-06-09 | 13:13 | 2 | 300000 | 0.002 | Clamped | 'L3S18_300000_2_1.mat'
2013-06-09 | 13:16 | 3 | 300000 |  | Traction Free | 'L3S18_300000_3_1.mat'
2013-06-09 | 14:29 | 3 | 300000 |  | Traction Free | 'L3S18_300000_3_2.mat'
2013-06-09 | 14:38 | 2 | 300000 | -0.015 | Clamped | 'L3S18_300000_2_2.mat' | L3_S18_1_F024
2013-06-09 | 14:41 | 1 | 300000 | 3.505 | Loaded | 'L3S18_300000_1_2.mat'
2013-06-09 | 16:14 | 1 | 325000 | 3.505 | Loaded | 'L3S18_325000_1_1.mat' |  | No Signals in loaded. Data will be collected in clamped condition from now
2013-06-09 | 16:19 | 2 | 325000 | 0.002 | Clamped | 'L3S18_325000_2_1.mat'
2013-06-09 | 17:51 | 2 | 350000 | 0.003 | Clamped | 'L3S18_350000_2_1.mat' | L3_S18_1_F025
2013-06-09 | 20:30 | 2 | 375000 | 0.005 | Clamped | 'L3S18_375000_2_1.mat' | L3_S18_1_F026
2013-06-09 | 22:02 | 2 | 400000 | 0.003 | Clamped | 'L3S18_400000_2_1.mat' | L3_S18_1_F027
2013-06-09 | 22:05 | 3 | 400000 | 0 | Traction Free | 'L3S18_400000_3_1.mat' |  | No change in signals Damage is not growing
2013-06-10 | 9:36 | 3 | 400000 | 0 | Traction Free | 'L3S18_400000_3_2.mat'
2013-06-10 | 9:42 | 2 | 400000 | -0.001 | Clamped | 'L3S18_400000_2_2.mat' | L3_S18_1_F028
2013-06-10 | 11:16 | 2 | 425000 | 0.002 | Clamped | 'L3S18_425000_2_1.mat' | L3_S18_1_F029
2013-06-10 | 12:57 | 2 | 450000 | 0.003 | Clamped | 'L3S18_450000_2_1.mat' | L3_S18_1_F030
2013-06-10 | 2:30 | 2 | 475000 | 0.002 | Clamped | 'L3S18_475000_2_1.mat' | L3_S18_1_F031
2013-06-10 | 4:14 | 2 | 500000 | 0.003 | Clamped | 'L3S18_500000_2_1.mat'
2013-06-10 | 4:22 | 3 | 500000 | 0 | Traction Free | 'L3S18_500000_3_1.mat'
2013-06-10 | 4:26 | 3 | 500000 | 0 | Traction Free | 'L3S18_500000_3_2.mat'
2013-06-14 | 2:12 | 3 | 500000 | 0 | Traction Free | 'L3S18_500000_3_3.mat'
2013-06-14 | 2:15 | 3 | 500000 | 0 | Traction Free | 'L3S18_500000_3_4.mat' |  | Data taken before X-rays
2013-06-14 | 2:31 | 3 | 500000 | 0 | Traction Free | 'L3S18_500000_3_5.mat'
2013-06-14 | 3:31 | 3 | 500000 | 0 | Traction Free | 'L3S18_500000_3_6.mat'
2013-06-14 | 18:17 | 3 | 500000 | 0 | Traction Free | 'L3S18_500000_3_7.mat' |  | Data matching with 41 data not matching with the previous state before attaching new sensors
2013-06-15 | 9:46 | 3 | 500000 | 0 | Traction Free | 'L3S18_500000_3_8.mat' |  | taking 2 sets of data
2013-06-15 | 10:17 | 2 | 500000 | 0.002 | Clamped | 'L3S18_500000_2_2.mat'
2013-06-15 | 10:56 | 2 | 500000 | 0.002 | Clamped | 'L3S18_500000_2_3.mat' |  | Loaded until 7 kips for 1 cycle
2013-06-15 | 10:59 | 3 | 500000 | 0 | Traction Free | 'L3S18_500000_3_9.mat'
2013-06-15 | 1:10 | 3 | 500000 | 0 | Traction Free | 'L3S18_500000_3_10.mat'
2013-06-15 | 1:35 | 2 | 500000 | 0.003 | Clamped | 'L3S18_500000_2_4.mat' | L3_S18_1_F033
2013-06-15 | 3:32 | 2 | 525000 | 0.001 | Clamped | 'L3S18_525000_2_1.mat' | L3_S18_1_F034
2013-06-15 | 5:15 | 2 | 550000 | 0.004 | Clamped | 'L3S18_550000_2_1.mat' | L3_S18_1_F035
2013-06-15 | 6:55 | 2 | 575000 | 0.002 | Clamped | 'L3S18_575000_2_1.mat' | L3_S18_1_F036
2013-06-15 | 8:45 | 2 | 600000 | 0.003 | Clamped | 'L3S18_600000_2_1.mat'
2013-06-15 | 8:49 | 3 | 600000 |  | Traction Free | 'L3S18_600000_3_1.mat' |  | signal is shifted_ do not use this data
2013-06-16 | 8:31 | 3 | 600000 |  | Traction Free | 'L3S18_600000_3_2.mat' |  | data not shifted. Use this data.
2013-06-16 | 8:44 | 2 | 600000 | 0.002 | Clamped | 'L3S18_600000_2_2.mat' | L3_S18_1_F037
2013-06-16 | 10:36 | 2 | 625000 | 0.002 | Clamped | 'L3S18_625000_2_1.mat' | L3_S18_1_F038
2013-06-16 | 12:03 | 2 | 650000 | 0 | Clamped | 'L3S18_650000_2_1.mat' | L3_S18_1_F039
2013-06-16 | 13:34 | 2 | 675000 | 0.004 | Clamped | 'L3S18_675000_2_1.mat' | L3_S18_1_F040
2013-06-16 | 15:10 | 2 | 700000 | 0.003 | Clamped | 'L3S18_700000_2_1.mat'
2013-06-16 | 15:30 | 3 | 700000 | 0 | Traction Free | 'L3S18_700000_3_1.mat'
2013-06-16 | 16:51 | 3 | 700000 | 0 | Traction Free | 'L3S18_700000_3_2.mat'
2013-06-16 | 17:24 | 2 | 700000 | 0.002 | Clamped | 'L3S18_700000_2_2.mat' | L3_S18_1_F041 | Used the microscope to look at the sensors in loaded condition. Sensors seem fine. Copper cable have hairline cracks.
2013-06-16 | 22:15 | 2 | 750000 | 0.002 | Clamped | 'L3S18_750000_2_1.mat' |  | Damage seems to be growing. To be continued with same number of cycles for another 100k
2013-06-16 | 22:21 | 3 | 750000 |  | Traction free | 'L3S18_750000_3_1.mat'
2013-06-17 | 9:32 | 3 | 750000 |  | Traction Free | 'L3S18_750000_3_2.mat' |  | Took 2 sets of data, 1st set not good. Use 2nd set.
2013-06-17 | 9:41 | 2 | 750000 | 0.002 | Clamped | 'L3S18_750000_2_2.mat' | L3_S18_1_F042
2013-06-17 | 12:51 | 2 | 800000 | 0 | Clamped | 'L3S18_800000_2_1.mat' | L3_S18_1_F043 | Visble cracks on the surface of the specimen in the loaded condition. Damage seems to be increasing
2013-06-17 | 4:08 | 2 | 850000 | 0.001 | Clamped | 'L3S18_850000_2_1.mat' | L3_S18_F044 | SENSOR 8,10,6 no signal
2013-06-17 | 4:08 | 2 | 850000 | 0.001 | Clamped | 'L3S18_850000_2_2.mat'
2013-06-17 | 18:52 | 2 | 895000 | 0.001 | Clamped | 'L3S18_895000_2_1.mat' |  | Visible damage everywhere on the surface not more to go Sensor signals also say the same